## Sheet1
[8 empty] | omega | 4700 | [6 empty] | Wallin DCG
Specimen | T | a | W | B | b | Δa | KJc[exp] | σys | E' | Klim | DATA | 5% ligament | Kjc 1T | validity | censored | K dcg | a/W
GKSS | -154 | 14.47 | 25 | 12.5 | 10.53 | 0 | 54.8 | 674.5 | 237.6 | 237.2 | YES | 0.5265 | 49.2632 | 1 | 49.2632 | 29.2632 | 0.5788
GKSS | -154 | 14.17 | 25 | 12.5 | 10.83 | 0 | 49.8 | 674.5 | 237.6 | 240.5 | YES | 0.5415 | 45.05871 | 1 | 45.05871 | 25.05871 | 0.5668
GKSS | -154 | 14.15 | 25 | 12.5 | 10.85 | 0 | 37.8 | 674.5 | 237.6 | 240.8 | YES | 0.5425 | 34.96796 | 1 | 34.96796 | 14.96796 | 0.566
GKSS | -154 | 14.36 | 25 | 12.5 | 10.64 | 0 | 33 | 674.5 | 237.6 | 238.4 | YES | 0.532 | 30.93165 | 1 | 30.93165 | 10.93165 | 0.5744
GKSS | -154 | 14.06 | 25 | 12.5 | 10.94 | 0 | 38.9 | 674.5 | 237.6 | 241.8 | YES | 0.547 | 35.89294 | 1 | 35.89294 | 15.89294 | 0.5624
GKSS | -154 | 14.11 | 25 | 12.5 | 10.89 | 0 | 24.2 | 674.5 | 237.6 | 241.2 | YES | 0.5445 | 23.53176 | 1 | 23.53176 | 3.531765 | 0.5644
GKSS | -154 | 14.06 | 25 | 12.5 | 10.94 | 0 | 47.4 | 674.5 | 237.6 | 241.8 | YES | 0.547 | 43.04056 | 1 | 43.04056 | 23.04056 | 0.5624
GKSS | -154 | 14.5 | 25 | 12.5 | 10.5 | 0 | 46.5 | 674.5 | 237.6 | 236.9 | YES | 0.525 | 42.28376 | 1 | 42.28376 | 22.28376 | 0.58
GKSS | -154 | 13.79 | 25 | 12.5 | 11.21 | 0 | 31.4 | 674.5 | 237.6 | 244.7 | YES | 0.5605 | 29.58622 | 1 | 29.58622 | 9.586219 | 0.5516
GKSS | -154 | 14.28 | 25 | 12.5 | 10.72 | 0 | 39.2 | 674.5 | 237.6 | 239.3 | YES | 0.536 | 36.14521 | 1 | 36.14521 | 16.14521 | 0.5712
GKSS | -154 | 14.11 | 25 | 12.5 | 10.89 | 0 | 24.2 | 674.5 | 237.6 | 241.2 | YES | 0.5445 | 23.53176 | 1 | 23.53176 | 3.531765 | 0.5644
SIEMENS | -154 | 13.17 | 25 | 12.5 | 11.83 | 0 | 33 | 674.5 | 237.6 | 251.4 | YES | 0.5915 | 30.93165 | 1 | 30.93165 | 10.93165 | 0.5268
SIEMENS | -154 | 13.07 | 25 | 12.5 | 11.93 | 0 | 41 | 674.5 | 237.6 | 252.5 | YES | 0.5965 | 37.65882 | 1 | 37.65882 | 17.65882 | 0.5228
SIEMENS | -154 | 13.15 | 25 | 12.5 | 11.85 | 0 | 31.7 | 674.5 | 237.6 | 251.6 | YES | 0.5925 | 29.83849 | 1 | 29.83849 | 9.838488 | 0.526
SIEMENS | -154 | 13.11 | 25 | 12.5 | 11.89 | 0 | 35.2 | 674.5 | 237.6 | 252 | YES | 0.5945 | 32.78163 | 1 | 32.78163 | 12.78163 | 0.5244
SIEMENS | -154 | 13.14 | 25 | 12.5 | 11.86 | 0 | 44.4 | 674.5 | 237.6 | 251.7 | YES | 0.593 | 40.51787 | 1 | 40.51787 | 20.51787 | 0.5256
SIEMENS | -154 | 13.32 | 25 | 12.5 | 11.68 | 0 | 41.5 | 674.5 | 237.6 | 249.8 | YES | 0.584 | 38.07927 | 1 | 38.07927 | 18.07927 | 0.5328
SIEMENS | -154 | 13.17 | 25 | 12.5 | 11.83 | 0 | 32.7 | 674.5 | 237.6 | 251.4 | YES | 0.5915 | 30.67938 | 1 | 30.67938 | 10.67938 | 0.5268
SIEMENS | -154 | 13.19 | 25 | 12.5 | 11.81 | 0 | 34.3 | 674.5 | 237.6 | 251.2 | YES | 0.5905 | 32.02482 | 1 | 32.02482 | 12.02482 | 0.5276
SIEMENS | -154 | 13.21 | 25 | 12.5 | 11.79 | 0 | 36.7 | 674.5 | 237.6 | 251 | YES | 0.5895 | 34.04297 | 1 | 34.04297 | 14.04297 | 0.5284
SIEMENS | -154 | 13.3 | 25 | 12.5 | 11.7 | 0 | 39.7 | 674.5 | 237.6 | 250 | YES | 0.585 | 36.56566 | 1 | 36.56566 | 16.56566 | 0.532
SIEMENS | -154 | 13.24 | 25 | 12.5 | 11.76 | 0 | 46.1 | 674.5 | 237.6 | 250.7 | YES | 0.588 | 41.9474 | 1 | 41.9474 | 21.9474 | 0.5296
SIEMENS | -154 | 13.23 | 25 | 12.5 | 11.77 | 0 | 34.6 | 674.5 | 237.6 | 250.8 | YES | 0.5885 | 32.27709 | 1 | 32.27709 | 12.27709 | 0.5292
SIEMENS | -154 | 13.21 | 25 | 12.5 | 11.79 | 0 | 35.8 | 674.5 | 237.6 | 251 | YES | 0.5895 | 33.28616 | 1 | 33.28616 | 13.28616 | 0.5284
SIEMENS | -154 | 13.31 | 25 | 12.5 | 11.69 | 0 | 29.3 | 674.5 | 237.6 | 249.9 | YES | 0.5845 | 27.82034 | 1 | 27.82034 | 7.820337 | 0.5324
SIEMENS | -154 | 13.33 | 25 | 12.5 | 11.67 | 0 | 28.6 | 674.5 | 237.6 | 249.7 | YES | 0.5835 | 27.23171 | 1 | 27.23171 | 7.231709 | 0.5332
SIEMENS | -154 | 13.21 | 25 | 12.5 | 11.79 | 0 | 38.6 | 674.5 | 237.6 | 251 | YES | 0.5895 | 35.64067 | 1 | 35.64067 | 15.64067 | 0.5284
SIEMENS | -154 | 13.32 | 25 | 12.5 | 11.68 | 0 | 44.4 | 674.5 | 237.6 | 249.8 | YES | 0.584 | 40.51787 | 1 | 40.51787 | 20.51787 | 0.5328
SIEMENS | -154 | 13.18 | 25 | 12.5 | 11.82 | 0 | 48.9 | 674.5 | 237.6 | 251.3 | YES | 0.591 | 44.30191 | 1 | 44.30191 | 24.30191 | 0.5272
SIEMENS | -154 | 13.27 | 25 | 12.5 | 11.73 | 0 | 38.9 | 674.5 | 237.6 | 250.3 | YES | 0.5865 | 35.89294 | 1 | 35.89294 | 15.89294 | 0.5308
SIEMENS | -154 | 13.17 | 25 | 12.5 | 11.83 | 0 | 36.7 | 674.5 | 237.6 | 251.4 | YES | 0.5915 | 34.04297 | 1 | 34.04297 | 14.04297 | 0.5268
SIEMENS | -154 | 13.53 | 25 | 12.5 | 11.47 | 0 | 31.7 | 674.5 | 237.6 | 247.6 | YES | 0.5735 | 29.83849 | 1 | 29.83849 | 9.838488 | 0.5412
GKSS | -154 | 28.21 | 50 | 25 | 21.79 | 0 | 41.5 | 674.5 | 237.6 | 341.2 | YES | 1.0895 | 41.5 | 1 | 41.5 | 21.5 | 0.5642
GKSS | -154 | 27.98 | 50 | 25 | 22.02 | 0 | 42.2 | 674.5 | 237.6 | 343 | YES | 1.101 | 42.2 | 1 | 42.2 | 22.2 | 0.5596
GKSS | -154 | 27.64 | 50 | 25 | 22.36 | 0 | 50 | 674.5 | 237.6 | 345.6 | YES | 1.118 | 50 | 1 | 50 | 30 | 0.5528
GKSS | -154 | 27.73 | 50 | 25 | 22.27 | 0 | 34 | 674.5 | 237.6 | 344.9 | YES | 1.1135 | 34 | 1 | 34 | 14 | 0.5546
GKSS | -154 | 28.15 | 50 | 25 | 21.85 | 0 | 41.7 | 674.5 | 237.6 | 341.7 | YES | 1.0925 | 41.7 | 1 | 41.7 | 21.7 | 0.563
GKSS | -154 | 27.58 | 50 | 25 | 22.42 | 0 | 46.1 | 674.5 | 237.6 | 346.1 | YES | 1.121 | 46.1 | 1 | 46.1 | 26.1 | 0.5516
GKSS | -154 | 27.98 | 50 | 25 | 22.02 | 0 | 44.2 | 674.5 | 237.6 | 343 | YES | 1.101 | 44.2 | 1 | 44.2 | 24.2 | 0.5596
GKSS | -154 | 28.1 | 50 | 25 | 21.9 | 0 | 36.7 | 674.5 | 237.6 | 342.1 | YES | 1.095 | 36.7 | 1 | 36.7 | 16.7 | 0.562
GKSS | -154 | 27.96 | 50 | 25 | 22.04 | 0 | 29 | 674.5 | 237.6 | 343.2 | YES | 1.102 | 29 | 1 | 29 | 9 | 0.5592
GKSS | -154 | 28.17 | 50 | 25 | 21.83 | 0 | 53 | 674.5 | 237.6 | 341.5 | YES | 1.0915 | 53 | 1 | 53 | 33 | 0.5634
GKSS | -154 | 29.45 | 50 | 25 | 20.55 | 0 | 39.4 | 674.5 | 237.6 | 331.4 | YES | 1.0275 | 39.4 | 1 | 39.4 | 19.4 | 0.589
GKSS | -154 | 27.96 | 50 | 25 | 22.04 | 0 | 29 | 674.5 | 237.6 | 343.2 | YES | 1.102 | 29 | 1 | 29 | 9 | 0.5592
SIEMENS | -154 | 26.52 | 50 | 25 | 23.48 | 0 | 34.6 | 674.5 | 237.6 | 354.2 | YES | 1.174 | 34.6 | 1 | 34.6 | 14.6 | 0.5304
SIEMENS | -154 | 26.6 | 50 | 25 | 23.4 | 0 | 33 | 674.5 | 237.6 | 353.6 | YES | 1.17 | 33 | 1 | 33 | 13 | 0.532
SIEMENS | -154 | 26.63 | 50 | 25 | 23.37 | 0 | 38.1 | 674.5 | 237.6 | 353.4 | YES | 1.1685 | 38.1 | 1 | 38.1 | 18.1 | 0.5326
SIEMENS | -154 | 26.81 | 50 | 25 | 23.19 | 0 | 28.6 | 674.5 | 237.6 | 352 | YES | 1.1595 | 28.6 | 1 | 28.6 | 8.6 | 0.5362
SIEMENS | -154 | 26.61 | 50 | 25 | 23.39 | 0 | 28.6 | 674.5 | 237.6 | 353.5 | YES | 1.1695 | 28.6 | 1 | 28.6 | 8.6 | 0.5322
SIEMENS | -154 | 26.69 | 50 | 25 | 23.31 | 0 | 38.6 | 674.5 | 237.6 | 352.9 | YES | 1.1655 | 38.6 | 1 | 38.6 | 18.6 | 0.5338
SIEMENS | -154 | 26.74 | 50 | 25 | 23.26 | 0 | 36.4 | 674.5 | 237.6 | 352.5 | YES | 1.163 | 36.4 | 1 | 36.4 | 16.4 | 0.5348
SIEMENS | -154 | 26.43 | 50 | 25 | 23.57 | 0 | 33.4 | 674.5 | 237.6 | 354.9 | YES | 1.1785 | 33.4 | 1 | 33.4 | 13.4 | 0.5286
SIEMENS | -154 | 26.48 | 50 | 25 | 23.52 | 0 | 36.9 | 674.5 | 237.6 | 354.5 | YES | 1.176 | 36.9 | 1 | 36.9 | 16.9 | 0.5296
SIEMENS | -154 | 26.49 | 50 | 25 | 23.51 | 0 | 31.1 | 674.5 | 237.6 | 354.4 | YES | 1.1755 | 31.1 | 1 | 31.1 | 11.1 | 0.5298
SIEMENS | -154 | 26.44 | 50 | 25 | 23.56 | 0 | 34.3 | 674.5 | 237.6 | 354.8 | YES | 1.178 | 34.3 | 1 | 34.3 | 14.3 | 0.5288
SIEMENS | -154 | 26.42 | 50 | 25 | 23.58 | 0 | 30.4 | 674.5 | 237.6 | 354.9 | YES | 1.179 | 30.4 | 1 | 30.4 | 10.4 | 0.5284
SIEMENS | -154 | 26.44 | 50 | 25 | 23.56 | 0 | 49.6 | 674.5 | 237.6 | 354.8 | YES | 1.178 | 49.6 | 1 | 49.6 | 29.6 | 0.5288
SIEMENS | -154 | 26.55 | 50 | 25 | 23.45 | 0 | 41 | 674.5 | 237.6 | 354 | YES | 1.1725 | 41 | 1 | 41 | 21 | 0.531
SIEMENS | -154 | 26.83 | 50 | 25 | 23.17 | 0 | 34 | 674.5 | 237.6 | 351.8 | YES | 1.1585 | 34 | 1 | 34 | 14 | 0.5366
SIEMENS | -154 | 27.01 | 50 | 25 | 22.99 | 0 | 30.7 | 674.5 | 237.6 | 350.5 | YES | 1.1495 | 30.7 | 1 | 30.7 | 10.7 | 0.5402
SIEMENS | -154 | 26.74 | 50 | 25 | 23.26 | 0 | 41.2 | 674.5 | 237.6 | 352.5 | YES | 1.163 | 41.2 | 1 | 41.2 | 21.2 | 0.5348
SIEMENS | -154 | 26.65 | 50 | 25 | 23.35 | 0 | 26.7 | 674.5 | 237.6 | 353.2 | YES | 1.1675 | 26.7 | 1 | 26.7 | 6.7 | 0.533
SIEMENS | -154 | 26.63 | 50 | 25 | 23.37 | 0 | 35.5 | 674.5 | 237.6 | 353.4 | YES | 1.1685 | 35.5 | 1 | 35.5 | 15.5 | 0.5326
SIEMENS | -154 | 26.52 | 50 | 25 | 23.48 | 0 | 33.4 | 674.5 | 237.6 | 354.2 | YES | 1.174 | 33.4 | 1 | 33.4 | 13.4 | 0.5304
SIEMENS | -154 | 26.77 | 50 | 25 | 23.23 | 0 | 36.7 | 674.5 | 237.6 | 352.3 | YES | 1.1615 | 36.7 | 1 | 36.7 | 16.7 | 0.5354
SIEMENS | -154 | 26.68 | 50 | 25 | 23.32 | 0 | 32.4 | 674.5 | 237.6 | 353 | YES | 1.166 | 32.4 | 1 | 32.4 | 12.4 | 0.5336
SIEMENS | -154 | 26.48 | 50 | 25 | 23.52 | 0 | 45.1 | 674.5 | 237.6 | 354.5 | YES | 1.176 | 45.1 | 1 | 45.1 | 25.1 | 0.5296
SIEMENS | -154 | 26.43 | 50 | 25 | 23.57 | 0 | 33.4 | 674.5 | 237.6 | 354.9 | YES | 1.1785 | 33.4 | 1 | 33.4 | 13.4 | 0.5286
SIEMENS | -154 | 26.83 | 50 | 25 | 23.17 | 0 | 34 | 674.5 | 237.6 | 351.8 | YES | 1.1585 | 34 | 1 | 34 | 14 | 0.5366
SIEMENS | -154 | 27.01 | 50 | 25 | 22.99 | 0 | 30.7 | 674.5 | 237.6 | 350.5 | YES | 1.1495 | 30.7 | 1 | 30.7 | 10.7 | 0.5402
SIEMENS | -154 | 26.65 | 50 | 25 | 23.35 | 0 | 26.7 | 674.5 | 237.6 | 353.2 | YES | 1.1675 | 26.7 | 1 | 26.7 | 6.7 | 0.533
GKSS | -154 | 56.79 | 100 | 50 | 43.21 | 0 | 33.7 | 674.5 | 237.6 | 480.5 | YES | 2.1605 | 36.29214 | 1 | 36.29214 | 16.29214 | 0.5679
GKSS | -154 | 55 | 100 | 50 | 45 | 0 | 42.7 | 674.5 | 237.6 | 490.3 | YES | 2.25 | 46.995 | 1 | 46.995 | 26.995 | 0.55
GKSS | -154 | 55.62 | 100 | 50 | 44.38 | 0 | 37.2 | 674.5 | 237.6 | 486.9 | YES | 2.219 | 40.45436 | 1 | 40.45436 | 20.45436 | 0.5562
GKSS | -154 | 55.81 | 100 | 50 | 44.19 | 0 | 54.4 | 674.5 | 237.6 | 485.9 | YES | 2.2095 | 60.90872 | 1 | 60.90872 | 40.90872 | 0.5581
GKSS | -154 | 55.97 | 100 | 50 | 44.03 | 0 | 34.6 | 674.5 | 237.6 | 485 | YES | 2.2015 | 37.36242 | 1 | 37.36242 | 17.36242 | 0.5597
GKSS | -154 | 55.45 | 100 | 50 | 44.55 | 0 | 44.2 | 674.5 | 237.6 | 487.9 | YES | 2.2275 | 48.77881 | 1 | 48.77881 | 28.77881 | 0.5545
GKSS | -154 | 57.86 | 100 | 50 | 42.14 | 0 | 29.7 | 674.5 | 237.6 | 474.5 | YES | 2.107 | 31.53531 | 1 | 31.53531 | 11.53531 | 0.5786
GKSS | -154 | 55.2 | 100 | 50 | 44.8 | 0 | 36.4 | 674.5 | 237.6 | 489.2 | YES | 2.24 | 39.503 | 1 | 39.503 | 19.503 | 0.552
GKSS | -154 | 55.95 | 100 | 50 | 44.05 | 0 | 36.4 | 674.5 | 237.6 | 485.1 | YES | 2.2025 | 39.503 | 1 | 39.503 | 19.503 | 0.5595
GKSS | -154 | 54.42 | 100 | 50 | 45.58 | 0 | 28.2 | 674.5 | 237.6 | 493.5 | YES | 2.279 | 29.7515 | 1 | 29.7515 | 9.751498 | 0.5442
GKSS | -154 | 54.42 | 100 | 50 | 45.58 | 0 | 28.2 | 674.5 | 237.6 | 493.5 | YES | 2.279 | 29.7515 | 1 | 29.7515 | 9.751498 | 0.5442
NE | -154 | 55.67 | 100 | 50 | 44.33 | 0 | 30 | 674.5 | 237.6 | 486.7 | YES | 2.2165 | 31.89207 | 1 | 31.89207 | 11.89207 | 0.5567
NE | -154 | 56.75 | 100 | 50 | 43.25 | 0 | 36.4 | 674.5 | 237.6 | 480.7 | YES | 2.1625 | 39.503 | 1 | 39.503 | 19.503 | 0.5675
NE | -154 | 56.43 | 100 | 50 | 43.57 | 0 | 37.5 | 674.5 | 237.6 | 482.5 | YES | 2.1785 | 40.81112 | 1 | 40.81112 | 20.81112 | 0.5643
NE | -154 | 56.35 | 100 | 50 | 43.65 | 0 | 30 | 674.5 | 237.6 | 482.9 | YES | 2.1825 | 31.89207 | 1 | 31.89207 | 11.89207 | 0.5635
NE | -154 | 56.21 | 100 | 50 | 43.79 | 0 | 30.7 | 674.5 | 237.6 | 483.7 | YES | 2.1895 | 32.72452 | 1 | 32.72452 | 12.72452 | 0.5621
NE | -154 | 57.23 | 100 | 50 | 42.77 | 0 | 30.4 | 674.5 | 237.6 | 478 | YES | 2.1385 | 32.36775 | 1 | 32.36775 | 12.36775 | 0.5723
NE | -154 | 58.12 | 100 | 50 | 41.88 | 0 | 30.7 | 674.5 | 237.6 | 473 | YES | 2.094 | 32.72452 | 1 | 32.72452 | 12.72452 | 0.5812
NE | -154 | 56.5 | 100 | 50 | 43.5 | 0 | 31.7 | 674.5 | 237.6 | 482.1 | YES | 2.175 | 33.91372 | 1 | 33.91372 | 13.91372 | 0.565
NE | -154 | 57.11 | 100 | 50 | 42.89 | 0 | 41.7 | 674.5 | 237.6 | 478.7 | YES | 2.1445 | 45.80579 | 1 | 45.80579 | 25.80579 | 0.5711
NE | -154 | 56.45 | 100 | 50 | 43.55 | 0 | 37.2 | 674.5 | 237.6 | 482.4 | YES | 2.1775 | 40.45436 | 1 | 40.45436 | 20.45436 | 0.5645
NE | -154 | 56.52 | 100 | 50 | 43.48 | 0 | 34.9 | 674.5 | 237.6 | 482 | YES | 2.174 | 37.71919 | 1 | 37.71919 | 17.71919 | 0.5652
NE | -154 | 56.28 | 100 | 50 | 43.72 | 0 | 38.3 | 674.5 | 237.6 | 483.3 | YES | 2.186 | 41.76249 | 1 | 41.76249 | 21.76249 | 0.5628
NE | -154 | 56.35 | 100 | 50 | 43.65 | 0 | 31.4 | 674.5 | 237.6 | 482.9 | YES | 2.1825 | 33.55696 | 1 | 33.55696 | 13.55696 | 0.5635
NE | -154 | 56.41 | 100 | 50 | 43.59 | 0 | 33.7 | 674.5 | 237.6 | 482.6 | YES | 2.1795 | 36.29214 | 1 | 36.29214 | 16.29214 | 0.5641
NE | -154 | 56.35 | 100 | 50 | 43.65 | 0 | 32.7 | 674.5 | 237.6 | 482.9 | YES | 2.1825 | 35.10293 | 1 | 35.10293 | 15.10293 | 0.5635
NE | -154 | 56.36 | 100 | 50 | 43.64 | 0 | 43 | 674.5 | 237.6 | 482.9 | YES | 2.182 | 47.35176 | 1 | 47.35176 | 27.35176 | 0.5636
NE | -154 | 56.08 | 100 | 50 | 43.92 | 0 | 32.7 | 674.5 | 237.6 | 484.4 | YES | 2.196 | 35.10293 | 1 | 35.10293 | 15.10293 | 0.5608
NE | -154 | 56.51 | 100 | 50 | 43.49 | 0 | 30 | 674.5 | 237.6 | 482 | YES | 2.1745 | 31.89207 | 1 | 31.89207 | 11.89207 | 0.5651
NE | -154 | 56.47 | 100 | 50 | 43.53 | 0 | 36.9 | 674.5 | 237.6 | 482.3 | YES | 2.1765 | 40.0976 | 1 | 40.0976 | 20.0976 | 0.5647
NE | -154 | 56.42 | 100 | 50 | 43.58 | 0 | 33.4 | 674.5 | 237.6 | 482.5 | YES | 2.179 | 35.93538 | 1 | 35.93538 | 15.93538 | 0.5642
NE | -154 | 56.35 | 100 | 50 | 43.65 | 0 | 30 | 674.5 | 237.6 | 482.9 | YES | 2.1825 | 31.89207 | 1 | 31.89207 | 11.89207 | 0.5635
GKSS | -110 | 14.51 | 25 | 12.5 | 10.49 | 0 | 98.1 | 567.6 | 234.7 | 215.8 | YES | 0.5245 | 85.67401 | 1 | 85.67401 | 65.67401 | 0.5804
GKSS | -110 | 14.34 | 25 | 12.5 | 10.66 | 0 | 59 | 567.6 | 234.7 | 217.6 | YES | 0.533 | 52.79496 | 1 | 52.79496 | 32.79496 | 0.5736
GKSS | -110 | 14.38 | 25 | 12.5 | 10.62 | 0 | 80 | 567.6 | 234.7 | 217.2 | YES | 0.531 | 70.45378 | 1 | 70.45378 | 50.45378 | 0.5752
GKSS | -110 | 14.72 | 25 | 12.5 | 10.28 | 0 | 57.2 | 567.6 | 234.7 | 213.7 | YES | 0.514 | 51.28135 | 1 | 51.28135 | 31.28135 | 0.5888
GKSS | -110 | 14.64 | 25 | 12.5 | 10.36 | 0 | 88.3 | 567.6 | 234.7 | 214.5 | YES | 0.518 | 77.43323 | 1 | 77.43323 | 57.43323 | 0.5856
GKSS | -110 | 14.27 | 25 | 12.5 | 10.73 | 0 | 96.2 | 567.6 | 234.7 | 218.3 | YES | 0.5365 | 84.07631 | 1 | 84.07631 | 64.07631 | 0.5708
GKSS | -110 | 14.62 | 25 | 12.5 | 10.38 | 0 | 81.6 | 567.6 | 234.7 | 214.7 | YES | 0.519 | 71.79922 | 1 | 71.79922 | 51.79922 | 0.5848
GKSS | -110 | 14.3 | 25 | 12.5 | 10.7 | 0 | 66.9 | 567.6 | 234.7 | 218 | YES | 0.535 | 59.43804 | 1 | 59.43804 | 39.43804 | 0.572
GKSS | -110 | 14.64 | 25 | 12.5 | 10.36 | 0 | 85.6 | 567.6 | 234.7 | 214.5 | YES | 0.518 | 75.1628 | 1 | 75.1628 | 55.1628 | 0.5856
GKSS | -110 | 14.4 | 25 | 12.5 | 10.6 | 0 | 86.8 | 567.6 | 234.7 | 217 | YES | 0.53 | 76.17188 | 1 | 76.17188 | 56.17188 | 0.576
GKSS | -110 | 14.44 | 25 | 12.5 | 10.56 | 0 | 114.2 | 567.6 | 234.7 | 216.6 | YES | 0.528 | 99.21244 | 1 | 99.21244 | 79.21244 | 0.5776
GKSS | -110 | 14.2 | 25 | 12.5 | 10.8 | 0 | 73.5 | 567.6 | 234.7 | 219 | YES | 0.54 | 64.98796 | 1 | 64.98796 | 44.98796 | 0.568
GKSS | -110 | 13.96 | 25 | 12.5 | 11.04 | 0 | 92.7 | 567.6 | 234.7 | 221.4 | YES | 0.552 | 81.13317 | 1 | 81.13317 | 61.13317 | 0.5584
GKSS | -110 | 14.1 | 25 | 12.5 | 10.9 | 0 | 77.5 | 567.6 | 234.7 | 220 | YES | 0.545 | 68.35154 | 1 | 68.35154 | 48.35154 | 0.564
GKSS | -110 | 14.14 | 25 | 12.5 | 10.86 | 0 | 61.5 | 567.6 | 234.7 | 219.6 | YES | 0.543 | 54.8972 | 1 | 54.8972 | 34.8972 | 0.5656
GKSS | -110 | 14.06 | 25 | 12.5 | 10.94 | 0 | 51.8 | 567.6 | 234.7 | 220.4 | YES | 0.547 | 46.74051 | 1 | 46.74051 | 26.74051 | 0.5624
GKSS | -110 | 14.23 | 25 | 12.5 | 10.77 | 0 | 73.6 | 567.6 | 234.7 | 218.7 | YES | 0.5385 | 65.07205 | 1 | 65.07205 | 45.07205 | 0.5692
GKSS | -110 | 14.1 | 25 | 12.5 | 10.9 | 0 | 52.8 | 567.6 | 234.7 | 220 | YES | 0.545 | 47.5814 | 1 | 47.5814 | 27.5814 | 0.564
GKSS | -110 | 14 | 25 | 12.5 | 11 | 0 | 41.2 | 567.6 | 234.7 | 221 | YES | 0.55 | 37.827 | 1 | 37.827 | 17.827 | 0.56
GKSS | -110 | 14.2 | 25 | 12.5 | 10.8 | 0 | 115.3 | 567.6 | 234.7 | 219 | YES | 0.54 | 100.1374 | 1 | 100.1374 | 80.13743 | 0.568
GKSS | -110 | 13.98 | 25 | 12.5 | 11.02 | 0 | 73.2 | 567.6 | 234.7 | 221.2 | YES | 0.551 | 64.73569 | 1 | 64.73569 | 44.73569 | 0.5592
GKSS | -110 | 13.97 | 25 | 12.5 | 11.03 | 0 | 74 | 567.6 | 234.7 | 221.3 | YES | 0.5515 | 65.40841 | 1 | 65.40841 | 45.40841 | 0.5588
GKSS | -110 | 14.45 | 25 | 12.5 | 10.55 | 0 | 67.5 | 567.6 | 234.7 | 216.5 | YES | 0.5275 | 59.94258 | 1 | 59.94258 | 39.94258 | 0.578
GKSS | -110 | 14.58 | 25 | 12.5 | 10.42 | 0 | 71 | 567.6 | 234.7 | 215.1 | YES | 0.521 | 62.88572 | 1 | 62.88572 | 42.88572 | 0.5832
GKSS | -110 | 14.35 | 25 | 12.5 | 10.65 | 0 | 53.4 | 567.6 | 234.7 | 217.5 | YES | 0.5325 | 48.08594 | 1 | 48.08594 | 28.08594 | 0.574
GKSS | -110 | 14.55 | 25 | 12.5 | 10.45 | 0 | 96.5 | 567.6 | 234.7 | 215.4 | YES | 0.5225 | 84.32858 | 1 | 84.32858 | 64.32858 | 0.582
GKSS | -110 | 14.54 | 25 | 12.5 | 10.46 | 0 | 71.3 | 567.6 | 234.7 | 215.5 | YES | 0.523 | 63.13799 | 1 | 63.13799 | 43.13799 | 0.5816
GKSS | -110 | 14.39 | 25 | 12.5 | 10.61 | 0 | 71.7 | 567.6 | 234.7 | 217.1 | YES | 0.5305 | 63.47434 | 1 | 63.47434 | 43.47434 | 0.5756
GKSS | -110 | 14.54 | 25 | 12.5 | 10.46 | 0 | 81.7 | 567.6 | 234.7 | 215.5 | YES | 0.523 | 71.88331 | 1 | 71.88331 | 51.88331 | 0.5816
GKSS | -110 | 14.32 | 25 | 12.5 | 10.68 | 0 | 64 | 567.6 | 234.7 | 217.8 | YES | 0.534 | 56.99944 | 1 | 56.99944 | 36.99944 | 0.5728
GKSS | -110 | 14.36 | 25 | 12.5 | 10.64 | 0 | 74.2 | 567.6 | 234.7 | 217.4 | YES | 0.532 | 65.57659 | 1 | 65.57659 | 45.57659 | 0.5744
GKSS | -110 | 14.3 | 25 | 12.5 | 10.7 | 0 | 70.4 | 567.6 | 234.7 | 218 | YES | 0.535 | 62.38118 | 1 | 62.38118 | 42.38118 | 0.572
GKSS | -110 | 14.25 | 25 | 12.5 | 10.75 | 0 | 91.2 | 567.6 | 234.7 | 218.5 | YES | 0.5375 | 79.87182 | 1 | 79.87182 | 59.87182 | 0.57
GKSS | -110 | 14.17 | 25 | 12.5 | 10.83 | 0 | 72 | 567.6 | 234.7 | 219.3 | YES | 0.5415 | 63.72661 | 1 | 63.72661 | 43.72661 | 0.5668
GKSS | -110 | 14.46 | 25 | 12.5 | 10.54 | 0 | 64.8 | 567.6 | 234.7 | 216.3 | YES | 0.527 | 57.67216 | 1 | 57.67216 | 37.67216 | 0.5784
GKSS | -110 | 14.37 | 25 | 12.5 | 10.63 | 0 | 79.2 | 567.6 | 234.7 | 217.3 | YES | 0.5315 | 69.78107 | 1 | 69.78107 | 49.78107 | 0.5748
GKSS | -110 | 14.24 | 25 | 12.5 | 10.76 | 0 | 52.2 | 567.6 | 234.7 | 218.6 | YES | 0.538 | 47.07686 | 1 | 47.07686 | 27.07686 | 0.5696
GKSS | -110 | 14.22 | 25 | 12.5 | 10.78 | 0 | 82.9 | 567.6 | 234.7 | 218.8 | YES | 0.539 | 72.89238 | 1 | 72.89238 | 52.89238 | 0.5688
GKSS | -110 | 14.37 | 25 | 12.5 | 10.63 | 0 | 93.2 | 567.6 | 234.7 | 217.3 | YES | 0.5315 | 81.55362 | 1 | 81.55362 | 61.55362 | 0.5748
GKSS | -110 | 14.51 | 25 | 12.5 | 10.49 | 0 | 75.4 | 567.6 | 234.7 | 215.8 | YES | 0.5245 | 66.58566 | 1 | 66.58566 | 46.58566 | 0.5804
GKSS | -110 | 14.26 | 25 | 12.5 | 10.74 | 0 | 75 | 567.6 | 234.7 | 218.4 | YES | 0.537 | 66.2493 | 1 | 66.2493 | 46.2493 | 0.5704
GKSS | -110 | 14.66 | 25 | 12.5 | 10.34 | 0 | 78.6 | 567.6 | 234.7 | 214.3 | YES | 0.517 | 69.27653 | 1 | 69.27653 | 49.27653 | 0.5864
GKSS | -110 | 14.53 | 25 | 12.5 | 10.47 | 0 | 94.8 | 567.6 | 234.7 | 215.6 | YES | 0.5235 | 82.89905 | 1 | 82.89905 | 62.89905 | 0.5812
GKSS | -110 | 14.33 | 25 | 12.5 | 10.67 | 0 | 98.1 | 567.6 | 234.7 | 217.7 | YES | 0.5335 | 85.67401 | 1 | 85.67401 | 65.67401 | 0.5732
GKSS | -110 | 14.29 | 25 | 12.5 | 10.71 | 0 | 98.5 | 567.6 | 234.7 | 218.1 | YES | 0.5355 | 86.01037 | 1 | 86.01037 | 66.01037 | 0.5716
GKSS | -110 | 14.56 | 25 | 12.5 | 10.44 | 0 | 104.9 | 567.6 | 234.7 | 215.3 | YES | 0.522 | 91.39211 | 1 | 91.39211 | 71.39211 | 0.5824
GKSS | -110 | 14.35 | 25 | 12.5 | 10.65 | 0 | 69.9 | 567.6 | 234.7 | 217.5 | YES | 0.5325 | 61.96073 | 1 | 61.96073 | 41.96073 | 0.574
GKSS | -110 | 14.3 | 25 | 12.5 | 10.7 | 0 | 81.6 | 567.6 | 234.7 | 218 | YES | 0.535 | 71.79922 | 1 | 71.79922 | 51.79922 | 0.572
GKSS | -110 | 14.35 | 25 | 12.5 | 10.65 | 0 | 55.2 | 567.6 | 234.7 | 217.5 | YES | 0.5325 | 49.59955 | 1 | 49.59955 | 29.59955 | 0.574
GKSS | -110 | 14.35 | 25 | 12.5 | 10.65 | 0 | 105.6 | 567.6 | 234.7 | 217.5 | YES | 0.5325 | 91.98073 | 1 | 91.98073 | 71.98073 | 0.574
GKSS | -110 | 14.36 | 25 | 12.5 | 10.64 | 0 | 101.5 | 567.6 | 234.7 | 217.4 | YES | 0.532 | 88.53306 | 1 | 88.53306 | 68.53306 | 0.5744
GKSS | -110 | 14.41 | 25 | 12.5 | 10.59 | 0 | 73.7 | 567.6 | 234.7 | 216.9 | YES | 0.5295 | 65.15614 | 1 | 65.15614 | 45.15614 | 0.5764
GKSS | -110 | 14.39 | 25 | 12.5 | 10.61 | 0 | 97.5 | 567.6 | 234.7 | 217.1 | YES | 0.5305 | 85.16947 | 1 | 85.16947 | 65.16947 | 0.5756
GKSS | -110 | 14.48 | 25 | 12.5 | 10.52 | 0 | 75.9 | 567.6 | 234.7 | 216.1 | YES | 0.526 | 67.00611 | 1 | 67.00611 | 47.00611 | 0.5792
GKSS | -110 | 14.37 | 25 | 12.5 | 10.63 | 0 | 48.3 | 567.6 | 234.7 | 217.3 | YES | 0.5315 | 43.79737 | 1 | 43.79737 | 23.79737 | 0.5748
GKSS | -91 | 14.41 | 25 | 12.5 | 10.59 | 0 | 127 | 538.9 | 233.5 | 210.8 | YES | 0.5295 | 109.9759 | 1 | 109.9759 | 89.97592 | 0.5764
GKSS | -91 | 14.39 | 25 | 12.5 | 10.61 | 0 | 121.8 | 538.9 | 233.5 | 211 | YES | 0.5305 | 105.6033 | 1 | 105.6033 | 85.60326 | 0.5756
GKSS | -91 | 14.29 | 25 | 12.5 | 10.71 | 0 | 70.5 | 538.9 | 233.5 | 211.9 | YES | 0.5355 | 62.46527 | 1 | 62.46527 | 42.46527 | 0.5716
GKSS | -91 | 14.41 | 25 | 12.5 | 10.59 | 0 | 94.2 | 538.9 | 233.5 | 210.8 | YES | 0.5295 | 82.39451 | 1 | 82.39451 | 62.39451 | 0.5764
GKSS | -91 | 14.17 | 25 | 12.5 | 10.83 | 0 | 127.3 | 538.9 | 233.5 | 213.1 | YES | 0.5415 | 110.2282 | 1 | 110.2282 | 90.22819 | 0.5668
GKSS | -91 | 14.11 | 25 | 12.5 | 10.89 | 0 | 119.9 | 538.9 | 233.5 | 213.7 | YES | 0.5445 | 104.0056 | 1 | 104.0056 | 84.00555 | 0.5644
GKSS | -91 | 14.19 | 25 | 12.5 | 10.81 | 0 | 104.5 | 538.9 | 233.5 | 212.9 | YES | 0.5405 | 91.05575 | 1 | 91.05575 | 71.05575 | 0.5676
GKSS | -91 | 14.16 | 25 | 12.5 | 10.84 | 0 | 78.6 | 538.9 | 233.5 | 213.2 | YES | 0.542 | 69.27653 | 1 | 69.27653 | 49.27653 | 0.5664
GKSS | -91 | 14.06 | 25 | 12.5 | 10.94 | 0 | 98.6 | 538.9 | 233.5 | 214.2 | YES | 0.547 | 86.09446 | 1 | 86.09446 | 66.09446 | 0.5624
GKSS | -91 | 14.24 | 25 | 12.5 | 10.76 | 0 | 161.6 | 538.9 | 233.5 | 212.4 | YES | 0.538 | 139.0709 | 1 | 139.0709 | 119.0709 | 0.5696
THA | -91 | 13.95 | 25 | 12.5 | 11.05 | 0 | 91.3 | 538.9 | 233.5 | 215.3 | YES | 0.5525 | 79.95591 | 1 | 79.95591 | 59.95591 | 0.558
THA | -91 | 14.15 | 25 | 12.5 | 10.85 | 0 | 115.3 | 538.9 | 233.5 | 213.3 | YES | 0.5425 | 100.1374 | 1 | 100.1374 | 80.13743 | 0.566
THA | -91 | 13.96 | 25 | 12.5 | 11.04 | 0.02 | 122.4 | 538.9 | 233.5 | 215.2 | YES | 0.552 | 106.1078 | 1 | 106.1078 | 257.1032 | 0.5584
THA | -91 | 14.33 | 25 | 12.5 | 10.67 | 0.02 | 126.3 | 538.9 | 233.5 | 211.5 | YES | 0.5335 | 109.3873 | 1 | 109.3873 | 262.9158 | 0.5732
THA | -91 | 14.49 | 25 | 12.5 | 10.51 | 0 | 108.3 | 538.9 | 233.5 | 210 | YES | 0.5255 | 94.25115 | 1 | 94.25115 | 74.25115 | 0.5796
THA | -91 | 14.28 | 25 | 12.5 | 10.72 | 0 | 66.9 | 538.9 | 233.5 | 212 | YES | 0.536 | 59.43804 | 1 | 59.43804 | 39.43804 | 0.5712
THA | -91 | 14.29 | 25 | 12.5 | 10.71 | 0.02 | 126.7 | 538.9 | 233.5 | 211.9 | YES | 0.5355 | 109.7236 | 1 | 109.7236 | 263.5057 | 0.5716
THA | -91 | 14.18 | 25 | 12.5 | 10.82 | 0 | 69.6 | 538.9 | 233.5 | 213 | YES | 0.541 | 61.70846 | 1 | 61.70846 | 41.70846 | 0.5672
THA | -91 | 14.52 | 25 | 12.5 | 10.48 | 0 | 121.4 | 538.9 | 233.5 | 209.7 | YES | 0.524 | 105.2669 | 1 | 105.2669 | 85.2669 | 0.5808
THA | -91 | 14.29 | 25 | 12.5 | 10.71 | 0 | 90 | 538.9 | 233.5 | 211.9 | YES | 0.5355 | 78.86275 | 1 | 78.86275 | 58.86275 | 0.5716
THA | -91 | 13.9 | 25 | 12.5 | 11.1 | 0.05 | 153.9 | 538.9 | 233.5 | 215.8 | YES | 0.555 | 132.596 | 1 | 132.596 | 377.7178 | 0.556
THA | -91 | 14.21 | 25 | 12.5 | 10.79 | 0 | 64.6 | 538.9 | 233.5 | 212.7 | YES | 0.5395 | 57.50398 | 1 | 57.50398 | 37.50398 | 0.5684
THA | -91 | 14.52 | 25 | 12.5 | 10.48 | 0.01 | 127.2 | 538.9 | 233.5 | 209.7 | YES | 0.524 | 110.1441 | 1 | 110.1441 | 222.9484 | 0.5808
THA | -91 | 14.12 | 25 | 12.5 | 10.88 | 0 | 99.7 | 538.9 | 233.5 | 213.6 | YES | 0.544 | 87.01944 | 1 | 87.01944 | 67.01944 | 0.5648
THA | -91 | 14.38 | 25 | 12.5 | 10.62 | 0 | 101.3 | 538.9 | 233.5 | 211.1 | YES | 0.531 | 88.36488 | 1 | 88.36488 | 68.36488 | 0.5752
THA | -91 | 14.34 | 25 | 12.5 | 10.66 | 0 | 140.4 | 538.9 | 233.5 | 211.4 | YES | 0.533 | 121.2439 | 1 | 121.2439 | 101.2439 | 0.5736
THA | -91 | 14.25 | 25 | 12.5 | 10.75 | 0 | 78.2 | 538.9 | 233.5 | 212.3 | YES | 0.5375 | 68.94017 | 1 | 68.94017 | 48.94017 | 0.57
THA | -91 | 14.26 | 25 | 12.5 | 10.74 | 0 | 109 | 538.9 | 233.5 | 212.2 | YES | 0.537 | 94.83978 | 1 | 94.83978 | 74.83978 | 0.5704
THA | -91 | 14.44 | 25 | 12.5 | 10.56 | 0 | 103.9 | 538.9 | 233.5 | 210.5 | YES | 0.528 | 90.55121 | 1 | 90.55121 | 70.55121 | 0.5776
THA | -91 | 14.33 | 25 | 12.5 | 10.67 | 0.04 | 126.8 | 538.9 | 233.5 | 211.5 | YES | 0.5335 | 109.8077 | 1 | 109.8077 | 313.0091 | 0.5732
THA | -91 | 14.33 | 25 | 12.5 | 10.67 | 0 | 111.7 | 538.9 | 233.5 | 211.5 | YES | 0.5335 | 97.1102 | 1 | 97.1102 | 77.1102 | 0.5732
GKSS | -91 | 28.43 | 50 | 25 | 21.57 | 0 | 68.6 | 538.9 | 233.5 | 300.8 | YES | 1.0785 | 68.6 | 1 | 68.6 | 48.6 | 0.5686
GKSS | -91 | 28.35 | 50 | 25 | 21.65 | 0 | 81.6 | 538.9 | 233.5 | 301.3 | YES | 1.0825 | 81.6 | 1 | 81.6 | 61.6 | 0.567
GKSS | -91 | 27.33 | 50 | 25 | 22.67 | 0 | 55.9 | 538.9 | 233.5 | 308.4 | YES | 1.1335 | 55.9 | 1 | 55.9 | 35.9 | 0.5466
GKSS | -91 | 28.38 | 50 | 25 | 21.62 | 0 | 98.8 | 538.9 | 233.5 | 301.1 | YES | 1.081 | 98.8 | 1 | 98.8 | 78.8 | 0.5676
GKSS | -91 | 27.88 | 50 | 25 | 22.12 | 0 | 71.9 | 538.9 | 233.5 | 304.6 | YES | 1.106 | 71.9 | 1 | 71.9 | 51.9 | 0.5576
GKSS | -91 | 28.18 | 50 | 25 | 21.82 | 0 | 111 | 538.9 | 233.5 | 302.5 | YES | 1.091 | 111 | 1 | 111 | 91 | 0.5636
GKSS | -91 | 28.41 | 50 | 25 | 21.59 | 0 | 93.5 | 538.9 | 233.5 | 300.9 | YES | 1.0795 | 93.5 | 1 | 93.5 | 73.5 | 0.5682
GKSS | -91 | 28.19 | 50 | 25 | 21.81 | 0 | 79.9 | 538.9 | 233.5 | 302.4 | YES | 1.0905 | 79.9 | 1 | 79.9 | 59.9 | 0.5638
GKSS | -91 | 28.27 | 50 | 25 | 21.73 | 0 | 98.4 | 538.9 | 233.5 | 301.9 | YES | 1.0865 | 98.4 | 1 | 98.4 | 78.4 | 0.5654
GKSS | -91 | 28.06 | 50 | 25 | 21.94 | 0 | 101.1 | 538.9 | 233.5 | 303.3 | YES | 1.097 | 101.1 | 1 | 101.1 | 81.1 | 0.5612
TWI | -91 | 27.61 | 50 | 25 | 22.39 | 0 | 79.6 | 538.9 | 233.5 | 306.4 | YES | 1.1195 | 79.6 | 1 | 79.6 | 59.6 | 0.5522
TWI | -91 | 27.7 | 50 | 25 | 22.3 | 0 | 99.7 | 538.9 | 233.5 | 305.8 | YES | 1.115 | 99.7 | 1 | 99.7 | 79.7 | 0.554
TWI | -91 | 27.47 | 50 | 25 | 22.53 | 0 | 108.1 | 538.9 | 233.5 | 307.4 | YES | 1.1265 | 108.1 | 1 | 108.1 | 88.1 | 0.5494
TWI | -91 | 27.73 | 50 | 25 | 22.27 | 0 | 93.4 | 538.9 | 233.5 | 305.6 | YES | 1.1135 | 93.4 | 1 | 93.4 | 73.4 | 0.5546
TWI | -91 | 27.7 | 50 | 25 | 22.3 | 0 | 62 | 538.9 | 233.5 | 305.8 | YES | 1.115 | 62 | 1 | 62 | 42 | 0.554
TWI | -91 | 27.74 | 50 | 25 | 22.26 | 0 | 107.1 | 538.9 | 233.5 | 305.6 | YES | 1.113 | 107.1 | 1 | 107.1 | 87.1 | 0.5548
TWI | -91 | 27.78 | 50 | 25 | 22.22 | 0.06 | 145.3 | 538.9 | 233.5 | 305.3 | YES | 1.111 | 145.3 | 1 | 145.3 | 420.2656 | 0.5556
TWI | -91 | 27.49 | 50 | 25 | 22.51 | 0 | 76.3 | 538.9 | 233.5 | 307.3 | YES | 1.1255 | 76.3 | 1 | 76.3 | 56.3 | 0.5498
TWI | -91 | 27.64 | 50 | 25 | 22.36 | 0 | 126.5 | 538.9 | 233.5 | 306.2 | YES | 1.118 | 126.5 | 1 | 126.5 | 106.5 | 0.5528
TWI | -91 | 27.91 | 50 | 25 | 22.09 | 0.04 | 126.1 | 538.9 | 233.5 | 304.4 | YES | 1.1045 | 126.1 | 1 | 126.1 | 345.2644 | 0.5582
TWI | -91 | 27.27 | 50 | 25 | 22.73 | 0.05 | 128.5 | 538.9 | 233.5 | 308.8 | YES | 1.1365 | 128.5 | 1 | 128.5 | 369.6883 | 0.5454
TWI | -91 | 27.73 | 50 | 25 | 22.27 | 0 | 111.4 | 538.9 | 233.5 | 305.6 | YES | 1.1135 | 111.4 | 1 | 111.4 | 91.4 | 0.5546
TWI | -91 | 27.49 | 50 | 25 | 22.51 | 0 | 130.4 | 538.9 | 233.5 | 307.3 | YES | 1.1255 | 130.4 | 1 | 130.4 | 110.4 | 0.5498
TWI | -91 | 27.6 | 50 | 25 | 22.4 | 0 | 134.8 | 538.9 | 233.5 | 306.5 | YES | 1.12 | 134.8 | 1 | 134.8 | 114.8 | 0.552
TWI | -91 | 27.87 | 50 | 25 | 22.13 | 0 | 157.3 | 538.9 | 233.5 | 304.7 | YES | 1.1065 | 157.3 | 1 | 157.3 | 137.3 | 0.5574
TWI | -91 | 27.31 | 50 | 25 | 22.69 | 0 | 105.2 | 538.9 | 233.5 | 308.5 | YES | 1.1345 | 105.2 | 1 | 105.2 | 85.2 | 0.5462
TWI | -91 | 27.61 | 50 | 25 | 22.39 | 0 | 109.8 | 538.9 | 233.5 | 306.4 | YES | 1.1195 | 109.8 | 1 | 109.8 | 89.8 | 0.5522
TWI | -91 | 26.01 | 50 | 25 | 23.99 | 0 | 84.9 | 538.9 | 233.5 | 317.2 | YES | 1.1995 | 84.9 | 1 | 84.9 | 64.9 | 0.5202
TWI | -91 | 27.94 | 50 | 25 | 22.06 | 0 | 62.8 | 538.9 | 233.5 | 304.2 | YES | 1.103 | 62.8 | 1 | 62.8 | 42.8 | 0.5588
TWI | -91 | 28.64 | 50 | 25 | 21.36 | 0 | 97.5 | 538.9 | 233.5 | 299.3 | YES | 1.068 | 97.5 | 1 | 97.5 | 77.5 | 0.5728
TWI | -91 | 27.37 | 50 | 25 | 22.63 | 0 | 80.2 | 538.9 | 233.5 | 308.1 | YES | 1.1315 | 80.2 | 1 | 80.2 | 60.2 | 0.5474
TWI | -91 | 27.52 | 50 | 25 | 22.48 | 0.05 | 134.4 | 538.9 | 233.5 | 307.1 | YES | 1.124 | 134.4 | 1 | 134.4 | 381.2058 | 0.5504
TWI | -91 | 27.6 | 50 | 25 | 22.4 | 0 | 65.1 | 538.9 | 233.5 | 306.5 | YES | 1.12 | 65.1 | 1 | 65.1 | 45.1 | 0.552
TWI | -91 | 27.47 | 50 | 25 | 22.53 | 0 | 118.6 | 538.9 | 233.5 | 307.4 | YES | 1.1265 | 118.6 | 1 | 118.6 | 98.6 | 0.5494
GKSS | -91 | 56.39 | 100 | 50 | 43.61 | 0 | 67.3 | 538.9 | 233.5 | 427.7 | YES | 2.1805 | 76.2495 | 1 | 76.2495 | 56.2495 | 0.5639
GKSS | -91 | 55.98 | 100 | 50 | 44.02 | 0 | 162.9 | 538.9 | 233.5 | 429.7 | YES | 2.201 | 189.9377 | 1 | 189.9377 | 169.9377 | 0.5598
GKSS | -91 | 55.9 | 100 | 50 | 44.1 | 0 | 100 | 538.9 | 233.5 | 430.1 | YES | 2.205 | 115.1366 | 1 | 115.1366 | 95.13657 | 0.559
GKSS | -91 | 56.12 | 100 | 50 | 43.88 | 0 | 91.2 | 538.9 | 233.5 | 429 | YES | 2.194 | 104.6715 | 1 | 104.6715 | 84.67155 | 0.5612
GKSS | -91 | 55.74 | 100 | 50 | 44.26 | 0 | 106.2 | 538.9 | 233.5 | 430.9 | YES | 2.213 | 122.5097 | 1 | 122.5097 | 102.5097 | 0.5574
GKSS | -91 | 55.74 | 100 | 50 | 44.26 | 0 | 83.2 | 538.9 | 233.5 | 430.9 | YES | 2.213 | 95.15789 | 1 | 95.15789 | 75.15789 | 0.5574
GKSS | -91 | 56.46 | 100 | 50 | 43.54 | 0 | 91.8 | 538.9 | 233.5 | 427.3 | YES | 2.177 | 105.3851 | 1 | 105.3851 | 85.38507 | 0.5646
GKSS | -91 | 55.78 | 100 | 50 | 44.22 | 0 | 94.7 | 538.9 | 233.5 | 430.7 | YES | 2.211 | 108.8338 | 1 | 108.8338 | 88.83377 | 0.5578
GKSS | -91 | 55.68 | 100 | 50 | 44.32 | 0 | 92.9 | 538.9 | 233.5 | 431.1 | YES | 2.216 | 106.6932 | 1 | 106.6932 | 86.6932 | 0.5568
GKSS | -91 | 55.29 | 100 | 50 | 44.71 | 0 | 69.9 | 538.9 | 233.5 | 433 | YES | 2.2355 | 79.34144 | 1 | 79.34144 | 59.34144 | 0.5529
NE | -91 | 56.42 | 100 | 50 | 43.58 | 0 | 93.1 | 538.9 | 233.5 | 427.5 | YES | 2.179 | 106.931 | 1 | 106.931 | 86.93104 | 0.5642
NE | -91 | 56.77 | 100 | 50 | 43.23 | 0 | 97.9 | 538.9 | 233.5 | 425.8 | YES | 2.1615 | 112.6392 | 1 | 112.6392 | 92.63923 | 0.5677
NE | -91 | 56.26 | 100 | 50 | 43.74 | 0 | 73.7 | 538.9 | 233.5 | 428.3 | YES | 2.187 | 83.86042 | 1 | 83.86042 | 63.86042 | 0.5626
NE | -91 | 56.26 | 100 | 50 | 43.74 | 0 | 82 | 538.9 | 233.5 | 428.3 | YES | 2.187 | 93.73084 | 1 | 93.73084 | 73.73084 | 0.5626
NE | -91 | 56.31 | 100 | 50 | 43.69 | 0 | 76.3 | 538.9 | 233.5 | 428.1 | YES | 2.1845 | 86.95236 | 1 | 86.95236 | 66.95236 | 0.5631
NE | -91 | 56.42 | 100 | 50 | 43.58 | 0 | 93.1 | 538.9 | 233.5 | 427.5 | YES | 2.179 | 106.931 | 1 | 106.931 | 86.93104 | 0.5642
NE | -91 | 56.39 | 100 | 50 | 43.61 | 0 | 83.7 | 538.9 | 233.5 | 427.7 | YES | 2.1805 | 95.75249 | 1 | 95.75249 | 75.75249 | 0.5639
NE | -91 | 56.41 | 100 | 50 | 43.59 | 0 | 82.1 | 538.9 | 233.5 | 427.6 | YES | 2.1795 | 93.84976 | 1 | 93.84976 | 73.84976 | 0.5641
NE | -91 | 56.38 | 100 | 50 | 43.62 | 0 | 86.8 | 538.9 | 233.5 | 427.7 | YES | 2.181 | 99.43904 | 1 | 99.43904 | 79.43904 | 0.5638
NE | -91 | 56.3 | 100 | 50 | 43.7 | 0 | 86.7 | 538.9 | 233.5 | 428.1 | YES | 2.185 | 99.32011 | 1 | 99.32011 | 79.32011 | 0.563
NE | -91 | 56.35 | 100 | 50 | 43.65 | 0 | 92.3 | 538.9 | 233.5 | 427.9 | YES | 2.1825 | 105.9797 | 1 | 105.9797 | 85.97967 | 0.5635
NE | -91 | 56.74 | 100 | 50 | 43.26 | 0 | 83.1 | 538.9 | 233.5 | 426 | YES | 2.163 | 95.03897 | 1 | 95.03897 | 75.03897 | 0.5674
NE | -91 | 56.42 | 100 | 50 | 43.58 | 0 | 88.9 | 538.9 | 233.5 | 427.5 | YES | 2.179 | 101.9364 | 1 | 101.9364 | 81.93637 | 0.5642
NE | -91 | 56.36 | 100 | 50 | 43.64 | 0 | 64.3 | 538.9 | 233.5 | 427.8 | YES | 2.182 | 72.68188 | 1 | 72.68188 | 52.68188 | 0.5636
NE | -91 | 56.48 | 100 | 50 | 43.52 | 0 | 101.6 | 538.9 | 233.5 | 427.2 | YES | 2.176 | 117.0393 | 1 | 117.0393 | 97.0393 | 0.5648
NE | -91 | 56.41 | 100 | 50 | 43.59 | 0 | 94.2 | 538.9 | 233.5 | 427.6 | YES | 2.1795 | 108.2392 | 1 | 108.2392 | 88.23917 | 0.5641
NE | -91 | 56.34 | 100 | 50 | 43.66 | 0 | 78.7 | 538.9 | 233.5 | 427.9 | YES | 2.183 | 89.80646 | 1 | 89.80646 | 69.80646 | 0.5634
NE | -91 | 56.55 | 100 | 50 | 43.45 | 0 | 73 | 538.9 | 233.5 | 426.9 | YES | 2.1725 | 83.02798 | 1 | 83.02798 | 63.02798 | 0.5655
NE | -91 | 56.51 | 100 | 50 | 43.49 | 0 | 64.2 | 538.9 | 233.5 | 427.1 | YES | 2.1745 | 72.56295 | 1 | 72.56295 | 52.56295 | 0.5651
NE | -91 | 56.49 | 100 | 50 | 43.51 | 0 | 98.9 | 538.9 | 233.5 | 427.2 | YES | 2.1755 | 113.8284 | 1 | 113.8284 | 93.82844 | 0.5649
GKSS | -91 | 112.5 | 200 | 100 | 87.5 | 0 | 103.2 | 538.9 | 233.5 | 605.8 | YES | 4.375 | 137.6626 | 1 | 137.6626 | 117.6626 | 0.5625
GKSS | -91 | 111.92 | 200 | 100 | 88.08 | 0 | 84.4 | 538.9 | 233.5 | 607.8 | YES | 4.404 | 111.0754 | 1 | 111.0754 | 91.07535 | 0.5596
GKSS | -91 | 110.92 | 200 | 100 | 89.08 | 0 | 97 | 538.9 | 233.5 | 611.2 | YES | 4.454 | 128.8944 | 1 | 128.8944 | 108.8944 | 0.5546
GKSS | -91 | 112.15 | 200 | 100 | 87.85 | 0 | 92.7 | 538.9 | 233.5 | 607 | YES | 4.3925 | 122.8133 | 1 | 122.8133 | 102.8133 | 0.56075
GKSS | -91 | 112.48 | 200 | 100 | 87.52 | 0 | 96.8 | 538.9 | 233.5 | 605.9 | YES | 4.376 | 128.6116 | 1 | 128.6116 | 108.6116 | 0.5624
NE | -91 | 111.78 | 200 | 100 | 88.22 | 0 | 73.6 | 538.9 | 233.5 | 608.3 | YES | 4.411 | 95.80185 | 1 | 95.80185 | 75.80185 | 0.5589
NE | -91 | 112.9 | 200 | 100 | 87.1 | 0 | 73 | 538.9 | 233.5 | 604.4 | YES | 4.355 | 94.95332 | 1 | 94.95332 | 74.95332 | 0.5645
NE | -91 | 111.41 | 200 | 100 | 88.59 | 0 | 73.3 | 538.9 | 233.5 | 609.6 | YES | 4.4295 | 95.37758 | 1 | 95.37758 | 75.37758 | 0.55705
NE | -91 | 111.95 | 200 | 100 | 88.05 | 0 | 53.8 | 538.9 | 233.5 | 607.7 | YES | 4.4025 | 67.80042 | 1 | 67.80042 | 47.80042 | 0.55975
NE | -91 | 112.66 | 200 | 100 | 87.34 | 0 | 69.5 | 538.9 | 233.5 | 605.2 | YES | 4.367 | 90.00357 | 1 | 90.00357 | 70.00357 | 0.5633
NE | -91 | 115.23 | 200 | 100 | 84.77 | 0 | 65.5 | 538.9 | 233.5 | 596.3 | YES | 4.2385 | 84.34672 | 1 | 84.34672 | 64.34672 | 0.57615
NE | -91 | 111.72 | 200 | 100 | 88.28 | 0 | 79.6 | 538.9 | 233.5 | 608.5 | YES | 4.414 | 104.2871 | 1 | 104.2871 | 84.28713 | 0.5586
NE | -91 | 112.52 | 200 | 100 | 87.48 | 0 | 69.8 | 538.9 | 233.5 | 605.7 | YES | 4.374 | 90.42784 | 1 | 90.42784 | 70.42784 | 0.5626
NE | -91 | 113.2 | 200 | 100 | 86.8 | 0 | 90.3 | 538.9 | 233.5 | 603.4 | YES | 4.34 | 119.4192 | 1 | 119.4192 | 99.41921 | 0.566
NE | -91 | 109.16 | 200 | 100 | 90.84 | 0 | 88 | 538.9 | 233.5 | 617.3 | YES | 4.542 | 116.1665 | 1 | 116.1665 | 96.16652 | 0.5458
GKSS | -60 | 14.19 | 25 | 12.5 | 10.81 | 0.05 | 234.1 | 506.4 | 231.4 | 205.5 | NO | 0.5405 | 200.0359 | 1 | 200.0359 | 492.9504 | 0.5676
GKSS | -60 | 14.16 | 25 | 12.5 | 10.84 | 0 | 114.4 | 506.4 | 231.4 | 205.8 | YES | 0.542 | 99.38062 | 1 | 99.38062 | 79.38062 | 0.5664
GKSS | -60 | 14.31 | 25 | 12.5 | 10.69 | 0 | 130.7 | 506.4 | 231.4 | 204.4 | YES | 0.5345 | 113.0872 | 1 | 113.0872 | 93.08723 | 0.5724
GKSS | -60 | 14.13 | 25 | 12.5 | 10.87 | 0 | 106.7 | 506.4 | 231.4 | 206.1 | YES | 0.5435 | 92.90572 | 1 | 92.90572 | 72.90572 | 0.5652
GKSS | -60 | 14.08 | 25 | 12.5 | 10.92 | 0 | 161 | 506.4 | 231.4 | 206.5 | YES | 0.546 | 138.5664 | 1 | 138.5664 | 118.5664 | 0.5632
GKSS | -60 | 13.58 | 25 | 12.5 | 11.42 | 0 | 200.7 | 506.4 | 231.4 | 211.2 | YES | 0.571 | 171.95 | 1 | 171.95 | 151.95 | 0.5432
GKSS | -60 | 14.26 | 25 | 12.5 | 10.74 | 0 | 125.2 | 506.4 | 231.4 | 204.8 | YES | 0.537 | 108.4623 | 1 | 108.4623 | 88.4623 | 0.5704
GKSS | -60 | 14.19 | 25 | 12.5 | 10.81 | 0 | 145.1 | 506.4 | 231.4 | 205.5 | YES | 0.5405 | 125.1961 | 1 | 125.1961 | 105.1961 | 0.5676
GKSS | -60 | 14 | 25 | 12.5 | 11 | 0 | 91.9 | 506.4 | 231.4 | 207.3 | YES | 0.55 | 80.46045 | 1 | 80.46045 | 60.46045 | 0.56
GKSS | -60 | 13.94 | 25 | 12.5 | 11.06 | 0 | 128.1 | 506.4 | 231.4 | 207.9 | YES | 0.553 | 110.9009 | 1 | 110.9009 | 90.9009 | 0.5576
GKSS | -60 | 14.59 | 25 | 12.5 | 10.41 | 0 | 164.4 | 506.4 | 231.4 | 201.7 | YES | 0.5205 | 141.4254 | 1 | 141.4254 | 121.4254 | 0.5836
GKSS | -60 | 14.53 | 25 | 12.5 | 10.47 | 0 | 192.2 | 506.4 | 231.4 | 202.2 | YES | 0.5235 | 164.8024 | 1 | 164.8024 | 144.8024 | 0.5812
GKSS | -60 | 14.76 | 25 | 12.5 | 10.24 | 0 | 166.3 | 506.4 | 231.4 | 200 | YES | 0.512 | 143.0231 | 1 | 143.0231 | 123.0231 | 0.5904
GKSS | -60 | 14.48 | 25 | 12.5 | 10.52 | 0 | 177.7 | 506.4 | 231.4 | 202.7 | YES | 0.526 | 152.6094 | 1 | 152.6094 | 132.6094 | 0.5792
GKSS | -60 | 14.55 | 25 | 12.5 | 10.45 | 0 | 203.7 | 506.4 | 231.4 | 202 | NO | 0.5225 | 174.4727 | 1 | 174.4727 | 154.4727 | 0.582
GKSS | -60 | 14.46 | 25 | 12.5 | 10.54 | 0 | 116 | 506.4 | 231.4 | 202.9 | YES | 0.527 | 100.7261 | 1 | 100.7261 | 80.72606 | 0.5784
GKSS | -60 | 14.55 | 25 | 12.5 | 10.45 | 0.11 | 221.9 | 506.4 | 231.4 | 202 | NO | 0.5225 | 189.777 | 1 | 189.777 | 579.7134 | 0.582
GKSS | -60 | 14.77 | 25 | 12.5 | 10.23 | 0 | 167.6 | 506.4 | 231.4 | 199.9 | YES | 0.5115 | 144.1163 | 1 | 144.1163 | 124.1163 | 0.5908
GKSS | -60 | 14.35 | 25 | 12.5 | 10.65 | 0 | 89.8 | 506.4 | 231.4 | 204 | YES | 0.5325 | 78.69457 | 1 | 78.69457 | 58.69457 | 0.574
GKSS | -60 | 14.56 | 25 | 12.5 | 10.44 | 0 | 156.3 | 506.4 | 231.4 | 201.9 | YES | 0.522 | 134.6142 | 1 | 134.6142 | 114.6142 | 0.5824
GKSS | -60 | 14.49 | 25 | 12.5 | 10.51 | 0 | 186.8 | 506.4 | 231.4 | 202.6 | YES | 0.5255 | 160.2615 | 1 | 160.2615 | 140.2615 | 0.5796
GKSS | -60 | 14.43 | 25 | 12.5 | 10.57 | 0 | 213.5 | 506.4 | 231.4 | 203.2 | NO | 0.5285 | 182.7135 | 1 | 182.7135 | 162.7135 | 0.5772
GKSS | -60 | 14.39 | 25 | 12.5 | 10.61 | 0 | 164.6 | 506.4 | 231.4 | 203.6 | YES | 0.5305 | 141.5936 | 1 | 141.5936 | 121.5936 | 0.5756
GKSS | -60 | 14.49 | 25 | 12.5 | 10.51 | 0.28 | 280.1 | 506.4 | 231.4 | 202.6 | NO | 0.5255 | 238.7172 | 1 | 238.7172 | 840.4966 | 0.5796
GKSS | -60 | 14.43 | 25 | 12.5 | 10.57 | 0 | 185.9 | 506.4 | 231.4 | 203.2 | YES | 0.5285 | 159.5047 | 1 | 159.5047 | 139.5047 | 0.5772
GKSS | -60 | 14.85 | 25 | 12.5 | 10.15 | 0 | 127.7 | 506.4 | 231.4 | 199.1 | YES | 0.5075 | 110.5645 | 1 | 110.5645 | 90.56454 | 0.594
GKSS | -60 | 14.64 | 25 | 12.5 | 10.36 | 0 | 205 | 506.4 | 231.4 | 201.2 | NO | 0.518 | 175.5658 | 1 | 175.5658 | 155.5658 | 0.5856
GKSS | -60 | 14.25 | 25 | 12.5 | 10.75 | 0 | 115.6 | 506.4 | 231.4 | 204.9 | YES | 0.5375 | 100.3897 | 1 | 100.3897 | 80.3897 | 0.57
GKSS | -60 | 14.44 | 25 | 12.5 | 10.56 | 0 | 107.5 | 506.4 | 231.4 | 203.1 | YES | 0.528 | 93.57844 | 1 | 93.57844 | 73.57844 | 0.5776
SIEMENS | -60 | 13.24 | 25 | 12.5 | 11.76 | 0 | 164.6 | 506.4 | 231.4 | 214.3 | YES | 0.588 | 141.5936 | 1 | 141.5936 | 121.5936 | 0.5296
SIEMENS | -60 | 13.29 | 25 | 12.5 | 11.71 | 0 | 172 | 506.4 | 231.4 | 213.9 | YES | 0.5855 | 147.8163 | 1 | 147.8163 | 127.8163 | 0.5316
SIEMENS | -60 | 13.24 | 25 | 12.5 | 11.76 | 0 | 108.5 | 506.4 | 231.4 | 214.3 | YES | 0.588 | 94.41933 | 1 | 94.41933 | 74.41933 | 0.5296
SIEMENS | -60 | 13.28 | 25 | 12.5 | 11.72 | 0 | 119 | 506.4 | 231.4 | 214 | YES | 0.586 | 103.2487 | 1 | 103.2487 | 83.24875 | 0.5312
SIEMENS | -60 | 13.26 | 25 | 12.5 | 11.74 | 0 | 153.5 | 506.4 | 231.4 | 214.2 | YES | 0.587 | 132.2597 | 1 | 132.2597 | 112.2597 | 0.5304
SIEMENS | -60 | 13.22 | 25 | 12.5 | 11.78 | 0 | 158.9 | 506.4 | 231.4 | 214.5 | YES | 0.589 | 136.8005 | 1 | 136.8005 | 116.8005 | 0.5288
SIEMENS | -60 | 13.27 | 25 | 12.5 | 11.73 | 0 | 137.5 | 506.4 | 231.4 | 214.1 | YES | 0.5865 | 118.8053 | 1 | 118.8053 | 98.80533 | 0.5308
SIEMENS | -60 | 13.18 | 25 | 12.5 | 11.82 | 0 | 119.5 | 506.4 | 231.4 | 214.9 | YES | 0.591 | 103.6692 | 1 | 103.6692 | 83.66919 | 0.5272
SIEMENS | -60 | 13.18 | 25 | 12.5 | 11.82 | 0 | 130.7 | 506.4 | 231.4 | 214.9 | YES | 0.591 | 113.0872 | 1 | 113.0872 | 93.08723 | 0.5272
SIEMENS | -60 | 13.24 | 25 | 12.5 | 11.76 | 0 | 172.6 | 506.4 | 231.4 | 214.3 | YES | 0.588 | 148.3208 | 1 | 148.3208 | 128.3208 | 0.5296
SIEMENS | -60 | 13.24 | 25 | 12.5 | 11.76 | 0 | 84.5 | 506.4 | 231.4 | 214.3 | YES | 0.588 | 74.23782 | 1 | 74.23782 | 54.23782 | 0.5296
SIEMENS | -60 | 13.34 | 25 | 12.5 | 11.66 | 0 | 244.6 | 506.4 | 231.4 | 213.4 | NO | 0.583 | 208.8653 | 1 | 208.8653 | 188.8653 | 0.5336
SIEMENS | -60 | 13.2 | 25 | 12.5 | 11.8 | 0 | 120.4 | 506.4 | 231.4 | 214.7 | YES | 0.59 | 104.426 | 1 | 104.426 | 84.426 | 0.528
SIEMENS | -60 | 13.31 | 25 | 12.5 | 11.69 | 0 | 104.5 | 506.4 | 231.4 | 213.7 | YES | 0.5845 | 91.05575 | 1 | 91.05575 | 71.05575 | 0.5324
SIEMENS | -60 | 13.23 | 25 | 12.5 | 11.77 | 0 | 163.6 | 506.4 | 231.4 | 214.4 | YES | 0.5885 | 140.7527 | 1 | 140.7527 | 120.7527 | 0.5292
SIEMENS | -60 | 13.28 | 25 | 12.5 | 11.72 | 0 | 201.4 | 506.4 | 231.4 | 214 | YES | 0.586 | 172.5386 | 1 | 172.5386 | 152.5386 | 0.5312
SIEMENS | -60 | 13.2 | 25 | 12.5 | 11.8 | 0 | 137.8 | 506.4 | 231.4 | 214.7 | YES | 0.59 | 119.0576 | 1 | 119.0576 | 99.0576 | 0.528
SIEMENS | -60 | 13.19 | 25 | 12.5 | 11.81 | 0 | 173 | 506.4 | 231.4 | 214.8 | YES | 0.5905 | 148.6572 | 1 | 148.6572 | 128.6572 | 0.5276
SIEMENS | -60 | 13.22 | 25 | 12.5 | 11.78 | 0 | 99.2 | 506.4 | 231.4 | 214.5 | YES | 0.589 | 86.599 | 1 | 86.599 | 66.599 | 0.5288
SIEMENS | -60 | 13.22 | 25 | 12.5 | 11.78 | 0 | 173.4 | 506.4 | 231.4 | 214.5 | YES | 0.589 | 148.9935 | 1 | 148.9935 | 128.9935 | 0.5288
SIEMENS | -60 | 13.29 | 25 | 12.5 | 11.71 | 0 | 131.5 | 506.4 | 231.4 | 213.9 | YES | 0.5855 | 113.76 | 1 | 113.76 | 93.75995 | 0.5316
GKSS | -60 | 28.06 | 50 | 25 | 21.94 | 0 | 186 | 506.4 | 231.4 | 292.8 | YES | 1.097 | 186 | 1 | 186 | 166 | 0.5612
GKSS | -60 | 27.75 | 50 | 25 | 22.25 | 0 | 151.8 | 506.4 | 231.4 | 294.8 | YES | 1.1125 | 151.8 | 1 | 151.8 | 131.8 | 0.555
GKSS | -60 | 27.62 | 50 | 25 | 22.38 | 0 | 111.7 | 506.4 | 231.4 | 295.7 | YES | 1.119 | 111.7 | 1 | 111.7 | 91.7 | 0.5524
GKSS | -60 | 27.65 | 50 | 25 | 22.35 | 0 | 143.9 | 506.4 | 231.4 | 295.5 | YES | 1.1175 | 143.9 | 1 | 143.9 | 123.9 | 0.553
GKSS | -60 | 27.71 | 50 | 25 | 22.29 | 0 | 105.4 | 506.4 | 231.4 | 295.1 | YES | 1.1145 | 105.4 | 1 | 105.4 | 85.4 | 0.5542
GKSS | -60 | 28.01 | 50 | 25 | 21.99 | 0 | 154 | 506.4 | 231.4 | 293.1 | YES | 1.0995 | 154 | 1 | 154 | 134 | 0.5602
GKSS | -60 | 27.97 | 50 | 25 | 22.03 | 0 | 176.2 | 506.4 | 231.4 | 293.4 | YES | 1.1015 | 176.2 | 1 | 176.2 | 156.2 | 0.5594
GKSS | -60 | 27.51 | 50 | 25 | 22.49 | 0 | 131.9 | 506.4 | 231.4 | 296.4 | YES | 1.1245 | 131.9 | 1 | 131.9 | 111.9 | 0.5502
GKSS | -60 | 27.86 | 50 | 25 | 22.14 | 0 | 203.9 | 506.4 | 231.4 | 294.1 | YES | 1.107 | 203.9 | 1 | 203.9 | 183.9 | 0.5572
GKSS | -60 | 27.51 | 50 | 25 | 22.49 | 0 | 142.7 | 506.4 | 231.4 | 296.4 | YES | 1.1245 | 142.7 | 1 | 142.7 | 122.7 | 0.5502
TWI | -60 | 27.42 | 50 | 25 | 22.58 | 0.06 | 134.5 | 506.4 | 231.4 | 297 | YES | 1.129 | 134.5 | 1 | 134.5 | 399.0497 | 0.5484
TWI | -60 | 27.43 | 50 | 25 | 22.57 | 0 | 130.1 | 506.4 | 231.4 | 296.9 | YES | 1.1285 | 130.1 | 1 | 130.1 | 110.1 | 0.5486
TWI | -60 | 27.62 | 50 | 25 | 22.38 | 0.07 | 142.6 | 506.4 | 231.4 | 295.7 | YES | 1.119 | 142.6 | 1 | 142.6 | 431.2441 | 0.5524
TWI | -60 | 27.47 | 50 | 25 | 22.53 | 0.05 | 119.7 | 506.4 | 231.4 | 296.7 | YES | 1.1265 | 119.7 | 1 | 119.7 | 351.8836 | 0.5494
TWI | -60 | 27.49 | 50 | 25 | 22.51 | 0.07 | 141.3 | 506.4 | 231.4 | 296.5 | YES | 1.1255 | 141.3 | 1 | 141.3 | 428.617 | 0.5498
TWI | -60 | 27.95 | 50 | 25 | 22.05 | 0.1 | 175.9 | 506.4 | 231.4 | 293.5 | YES | 1.1025 | 175.9 | 1 | 175.9 | 539.8553 | 0.559
TWI | -60 | 27.62 | 50 | 25 | 22.38 | 0 | 119.6 | 506.4 | 231.4 | 295.7 | YES | 1.119 | 119.6 | 1 | 119.6 | 99.6 | 0.5524
TWI | -60 | 27.65 | 50 | 25 | 22.35 | 0 | 102.4 | 506.4 | 231.4 | 295.5 | YES | 1.1175 | 102.4 | 1 | 102.4 | 82.4 | 0.553
TWI | -60 | 27.68 | 50 | 25 | 22.32 | 0 | 99 | 506.4 | 231.4 | 295.3 | YES | 1.116 | 99 | 1 | 99 | 79 | 0.5536
TWI | -60 | 27.82 | 50 | 25 | 22.18 | 0.05 | 115.1 | 506.4 | 231.4 | 294.4 | YES | 1.109 | 115.1 | 1 | 115.1 | 342.2481 | 0.5564
TWI | -60 | 27.98 | 50 | 25 | 22.02 | 0.11 | 172.9 | 506.4 | 231.4 | 293.3 | YES | 1.101 | 172.9 | 1 | 172.9 | 546.8024 | 0.5596
TWI | -60 | 27.72 | 50 | 25 | 22.28 | 0.03 | 120.5 | 506.4 | 231.4 | 295 | YES | 1.114 | 120.5 | 1 | 120.5 | 311.4887 | 0.5544
TWI | -60 | 27.48 | 50 | 25 | 22.52 | 0 | 165.2 | 506.4 | 231.4 | 296.6 | YES | 1.126 | 165.2 | 1 | 165.2 | 145.2 | 0.5496
TWI | -60 | 27.54 | 50 | 25 | 22.46 | 0 | 125.6 | 506.4 | 231.4 | 296.2 | YES | 1.123 | 125.6 | 1 | 125.6 | 105.6 | 0.5508
TWI | -60 | 27.88 | 50 | 25 | 22.12 | 0.05 | 126.7 | 506.4 | 231.4 | 294 | YES | 1.106 | 126.7 | 1 | 126.7 | 366.1097 | 0.5576
TWI | -60 | 27.79 | 50 | 25 | 22.21 | 0 | 100.4 | 506.4 | 231.4 | 294.6 | YES | 1.1105 | 100.4 | 1 | 100.4 | 80.4 | 0.5558
TWI | -60 | 27.56 | 50 | 25 | 22.44 | 0.05 | 131.1 | 506.4 | 231.4 | 296.1 | YES | 1.122 | 131.1 | 1 | 131.1 | 374.8031 | 0.5512
TWI | -60 | 27.58 | 50 | 25 | 22.42 | 0.06 | 185.1 | 506.4 | 231.4 | 295.9 | YES | 1.121 | 185.1 | 1 | 185.1 | 491.2272 | 0.5516
TWI | -60 | 27.59 | 50 | 25 | 22.41 | 0.09 | 163.6 | 506.4 | 231.4 | 295.9 | YES | 1.1205 | 163.6 | 1 | 163.6 | 502.1786 | 0.5518
TWI | -60 | 27.68 | 50 | 25 | 22.32 | 0.09 | 126.5 | 506.4 | 231.4 | 295.3 | YES | 1.116 | 126.5 | 1 | 126.5 | 423.2602 | 0.5536
TWI | -60 | 27.65 | 50 | 25 | 22.35 | 0.1 | 164.7 | 506.4 | 231.4 | 295.5 | YES | 1.1175 | 164.7 | 1 | 164.7 | 517.7174 | 0.553
TWI | -60 | 27.73 | 50 | 25 | 22.27 | 0.16 | 192.7 | 506.4 | 231.4 | 294.9 | YES | 1.1135 | 192.7 | 1 | 192.7 | 642.3279 | 0.5546
TWI | -60 | 27.65 | 50 | 25 | 22.35 | 0.05 | 134.5 | 506.4 | 231.4 | 295.5 | YES | 1.1175 | 134.5 | 1 | 134.5 | 381.3983 | 0.553
TWI | -60 | 27.86 | 50 | 25 | 22.14 | 0.05 | 140.8 | 506.4 | 231.4 | 294.1 | YES | 1.107 | 140.8 | 1 | 140.8 | 393.3549 | 0.5572
GKSS | -60 | 57.56 | 100 | 50 | 42.44 | 0 | 109.9 | 506.4 | 231.4 | 407.2 | YES | 2.122 | 126.9097 | 1 | 126.9097 | 106.9097 | 0.5756
GKSS | -60 | 56.69 | 100 | 50 | 43.31 | 0 | 131.9 | 506.4 | 231.4 | 411.3 | YES | 2.1655 | 153.0723 | 1 | 153.0723 | 133.0723 | 0.5669
GKSS | -60 | 56.69 | 100 | 50 | 43.31 | 0 | 136.2 | 506.4 | 231.4 | 411.3 | YES | 2.1655 | 158.1859 | 1 | 158.1859 | 138.1859 | 0.5669
GKSS | -60 | 56.51 | 100 | 50 | 43.49 | 0 | 154 | 506.4 | 231.4 | 412.2 | YES | 2.1745 | 179.3538 | 1 | 179.3538 | 159.3538 | 0.5651
GKSS | -60 | 56.15 | 100 | 50 | 43.85 | 0 | 115.9 | 506.4 | 231.4 | 413.9 | YES | 2.1925 | 134.045 | 1 | 134.045 | 114.045 | 0.5615
GKSS | -60 | 55.96 | 100 | 50 | 44.04 | 0 | 150.4 | 506.4 | 231.4 | 414.8 | YES | 2.202 | 175.0726 | 1 | 175.0726 | 155.0726 | 0.5596
BAM | -40 | 13.63 | 25 | 12.5 | 11.37 | 0.08 | 171 | 492 | 230.1 | 207.1 | YES | 0.5685 | 146.9754 | 1 | 146.9754 | 454.818 | 0.5452
BAM | -40 | 13.73 | 25 | 12.5 | 11.27 | 2.05 | 569.4 | 492 | 230.1 | 206.2 | NO | 0.5635 | 408.4845 | 0 | 206.2 | 1875.99 | 0.5492
BAM | -40 | 13.78 | 25 | 12.5 | 11.22 | 0.13 | 169.4 | 492 | 230.1 | 205.8 | YES | 0.561 | 145.6299 | 1 | 145.6299 | 510.1058 | 0.5512
BAM | -40 | 14.02 | 25 | 12.5 | 10.98 | 1.93 | 548.7 | 492 | 230.1 | 203.6 | NO | 0.549 | 393.8474 | 0 | 203.6 | 1811.021 | 0.5608
BAM | -40 | 14.13 | 25 | 12.5 | 10.87 | 1.67 | 529.9 | 492 | 230.1 | 202.5 | NO | 0.5435 | 380.5537 | 0 | 202.5 | 1713.801 | 0.5652
BAM | -40 | 13.62 | 25 | 12.5 | 11.38 | 0.36 | 318.5 | 492 | 230.1 | 207.2 | NO | 0.569 | 231.0714 | 0 | 207.2 | 877.6113 | 0.5448
BAM | -40 | 13.77 | 25 | 12.5 | 11.23 | 2.07 | 574.8 | 492 | 230.1 | 205.9 | NO | 0.5615 | 412.3028 | 0 | 205.9 | 1890.227 | 0.5508
BAM | -40 | 13.7 | 25 | 12.5 | 11.3 | 0.69 | 360.8 | 492 | 230.1 | 206.5 | NO | 0.565 | 306.5775 | 0 | 206.5 | 1217.096 | 0.548
BAM | -40 | 13.61 | 25 | 12.5 | 11.39 | 0.6 | 343.8 | 492 | 230.1 | 207.3 | NO | 0.5695 | 292.2823 | 0 | 207.3 | 1143.699 | 0.5444
BAM | -40 | 13.85 | 25 | 12.5 | 11.15 | 0.26 | 235.8 | 492 | 230.1 | 205.1 | NO | 0.5575 | 172.5936 | 1 | 172.5936 | 676.6359 | 0.554
BAM | -40 | 14.1 | 25 | 12.5 | 10.9 | 1.79 | 529.9 | 492 | 230.1 | 202.8 | NO | 0.545 | 380.5537 | 0 | 202.8 | 1743.734 | 0.564
BAM | -40 | 13.88 | 25 | 12.5 | 11.12 | 1.44 | 496.5 | 492 | 230.1 | 204.9 | NO | 0.556 | 356.9364 | 0 | 204.9 | 1593.554 | 0.5552
BAM | -40 | 13.84 | 25 | 12.5 | 11.16 | 2.08 | 600 | 492 | 230.1 | 205.2 | NO | 0.558 | 430.1219 | 0 | 205.2 | 1937.126 | 0.5536
BAM | -40 | 13.91 | 25 | 12.5 | 11.09 | 0.07 | 113.7 | 492 | 230.1 | 204.6 | YES | 0.5545 | 98.79199 | 1 | 98.79199 | 332.6935 | 0.5564
BAM | -40 | 13.89 | 25 | 12.5 | 11.11 | 0.21 | 229.6 | 492 | 230.1 | 204.8 | NO | 0.5555 | 168.2096 | 1 | 168.2096 | 631.1648 | 0.5556
BAM | -40 | 13.99 | 25 | 12.5 | 11.01 | 0.09 | 154.2 | 492 | 230.1 | 203.8 | YES | 0.5505 | 132.8483 | 1 | 132.8483 | 437.6883 | 0.5596
BAM | -40 | 13.73 | 25 | 12.5 | 11.27 | 0.24 | 221.3 | 492 | 230.1 | 206.2 | NO | 0.5635 | 162.3406 | 1 | 162.3406 | 637.8873 | 0.5492
BAM | -40 | 13.95 | 25 | 12.5 | 11.05 | 1.37 | 486.7 | 492 | 230.1 | 204.2 | NO | 0.5525 | 350.0067 | 0 | 204.2 | 1556.649 | 0.558
BAM | -40 | 13.61 | 25 | 12.5 | 11.39 | 0.25 | 243.8 | 492 | 230.1 | 207.3 | NO | 0.5695 | 178.2505 | 1 | 178.2505 | 683.8062 | 0.5444
BAM | -40 | 13.74 | 25 | 12.5 | 11.26 | 0.17 | 202.5 | 492 | 230.1 | 206.1 | YES | 0.563 | 173.4636 | 1 | 173.4636 | 610.596 | 0.5496
GKSS | -40 | 14 | 25 | 12.5 | 11 | 0 | 180.6 | 492 | 230.1 | 203.7 | YES | 0.55 | 155.048 | 1 | 155.048 | 135.048 | 0.56
GKSS | -40 | 14.03 | 25 | 12.5 | 10.97 | 0 | 206.7 | 492 | 230.1 | 203.5 | NO | 0.5485 | 176.9954 | 1 | 176.9954 | 156.9954 | 0.5612
GKSS | -40 | 14.59 | 25 | 12.5 | 10.41 | 0 | 240.7 | 492 | 230.1 | 198.2 | NO | 0.5205 | 205.5858 | 0 | 198.2 | 185.5858 | 0.5836
GKSS | -40 | 14.44 | 25 | 12.5 | 10.56 | 0 | 270.8 | 492 | 230.1 | 199.6 | NO | 0.528 | 230.8968 | 0 | 199.6 | 210.8968 | 0.5776
GKSS | -40 | 14.05 | 25 | 12.5 | 10.95 | 0 | 186.4 | 492 | 230.1 | 203.3 | YES | 0.5475 | 159.9252 | 1 | 159.9252 | 139.9252 | 0.562
GKSS | -40 | 14.46 | 25 | 12.5 | 10.54 | 0.18 | 255.8 | 492 | 230.1 | 199.4 | NO | 0.527 | 218.2834 | 0 | 199.4 | 713.7549 | 0.5784
GKSS | -40 | 13.93 | 25 | 12.5 | 11.07 | 0.12 | 231.2 | 492 | 230.1 | 204.4 | NO | 0.5535 | 197.5973 | 1 | 197.5973 | 607.3574 | 0.5572
GKSS | -40 | 14.15 | 25 | 12.5 | 10.85 | 0.44 | 339.4 | 492 | 230.1 | 202.4 | NO | 0.5425 | 245.8499 | 0 | 202.4 | 957.1755 | 0.566
GKSS | -40 | 14.06 | 25 | 12.5 | 10.94 | 0.83 | 403.1 | 492 | 230.1 | 203.2 | NO | 0.547 | 290.8926 | 0 | 203.2 | 1236.679 | 0.5624
GKSS | -40 | 14.31 | 25 | 12.5 | 10.69 | 0.83 | 399.2 | 492 | 230.1 | 200.9 | NO | 0.5345 | 288.1349 | 0 | 200.9 | 1229.92 | 0.5724
BAM | -40 | 27.73 | 50 | 25 | 22.27 | 0.09 | 187.3 | 492 | 230.1 | 289.9 | YES | 1.1135 | 187.3 | 1 | 187.3 | 547.0762 | 0.5546
BAM | -40 | 27.76 | 50 | 25 | 22.24 | 0.05 | 101.5 | 492 | 230.1 | 289.7 | YES | 1.112 | 101.5 | 1 | 101.5 | 312.2329 | 0.5552
BAM | -40 | 27.54 | 50 | 25 | 22.46 | 0.06 | 140.3 | 492 | 230.1 | 291.1 | YES | 1.123 | 140.3 | 1 | 140.3 | 410.5672 | 0.5508
BAM | -40 | 26.9 | 50 | 25 | 23.1 | 0.08 | 150.2 | 492 | 230.1 | 295.3 | YES | 1.155 | 150.2 | 1 | 150.2 | 461.3662 | 0.538
BAM | -40 | 27.34 | 50 | 25 | 22.66 | 0.09 | 187.3 | 492 | 230.1 | 292.4 | YES | 1.133 | 187.3 | 1 | 187.3 | 547.0762 | 0.5468
BAM | -40 | 27 | 50 | 25 | 23 | 0.18 | 211.4 | 492 | 230.1 | 294.6 | YES | 1.15 | 211.4 | 1 | 211.4 | 700.0393 | 0.54
BAM | -40 | 26.82 | 50 | 25 | 23.18 | 0.12 | 160.5 | 492 | 230.1 | 295.8 | YES | 1.159 | 160.5 | 1 | 160.5 | 532.8032 | 0.5364
BAM | -40 | 26.88 | 50 | 25 | 23.12 | 0.11 | 214.6 | 492 | 230.1 | 295.4 | YES | 1.156 | 214.6 | 1 | 214.6 | 625.1822 | 0.5376
BAM | -40 | 27.28 | 50 | 25 | 22.72 | 0.15 | 188.3 | 492 | 230.1 | 292.8 | YES | 1.136 | 188.3 | 1 | 188.3 | 623.1141 | 0.5456
BAM | -40 | 27.52 | 50 | 25 | 22.48 | 0.23 | 239.3 | 492 | 230.1 | 291.3 | YES | 1.124 | 239.3 | 1 | 239.3 | 801.5227 | 0.5504
BAM | -40 | 27.16 | 50 | 25 | 22.84 | 0.05 | 112.8 | 492 | 230.1 | 293.6 | YES | 1.142 | 112.8 | 1 | 112.8 | 337.3385 | 0.5432
BAM | -40 | 27.71 | 50 | 25 | 22.29 | 0.23 | 239 | 492 | 230.1 | 290 | YES | 1.1145 | 239 | 1 | 239 | 800.9256 | 0.5542 |  | 0 | 198.2 | 0.5598
BAM | -40 | 27.48 | 50 | 25 | 22.52 | 0.38 | 284.9 | 492 | 230.1 | 291.5 | YES | 1.126 | 284.9 | 1 | 284.9 | 1005.8 | 0.5496 |  | 0 | 150.2 | 0.5604
BAM | -40 | 27.17 | 50 | 25 | 22.83 | 0.31 | 254.7 | 492 | 230.1 | 293.5 | YES | 1.1415 | 254.7 | 1 | 254.7 | 895.6917 | 0.5434 |  | 0 | 226.8 | 0.5664
BAM | -40 | 27.33 | 50 | 25 | 22.67 | 0.23 | 270.9 | 492 | 230.1 | 292.5 | YES | 1.1335 | 270.9 | 1 | 270.9 | 862.2156 | 0.5466 |  | 0 | 158.1 | 0.5626
BAM | -40 | 27.39 | 50 | 25 | 22.61 | 0.14 | 187 | 492 | 230.1 | 292.1 | YES | 1.1305 | 187 | 1 | 187 | 609.8826 | 0.5478 |  | 0 | 256.4 | 0.5634
BAM | -40 | 27.53 | 50 | 25 | 22.47 | 0.13 | 170.1 | 492 | 230.1 | 291.2 | YES | 1.1235 | 170.1 | 1 | 170.1 | 564.1134 | 0.5506 |  | 0 | 207.6 | 0.562
BAM | -40 | 26.83 | 50 | 25 | 23.17 | 0.25 | 256.4 | 492 | 230.1 | 295.7 | YES | 1.1585 | 256.4 | 1 | 256.4 | 852.3623 | 0.5366
BAM | -40 | 27.51 | 50 | 25 | 22.49 | 0.11 | 171.4 | 492 | 230.1 | 291.3 | YES | 1.1245 | 171.4 | 1 | 171.4 | 543.7878 | 0.5502
BAM | -40 | 26.62 | 50 | 25 | 23.38 | 0.05 | 103.1 | 492 | 230.1 | 297 | YES | 1.169 | 103.1 | 1 | 103.1 | 315.8943 | 0.5324
BAM | -40 | 28.84 | 50 | 25 | 21.16 | 0.23 | 230 | 492 | 230.1 | 282.6 | YES | 1.058 | 230 | 1 | 230 | 782.8121 | 0.5768
BAM | -40 | 26.72 | 50 | 25 | 23.28 | 0.2 | 210 | 492 | 230.1 | 296.4 | YES | 1.164 | 210 | 1 | 210 | 715.7287 | 0.5344
GKSS | -40 | 27.99 | 50 | 25 | 22.01 | 0 | 198.2 | 492 | 230.1 | 288.2 | YES | 1.1005 | 198.2 | 1 | 198.2 | 178.2 | 0.5598
GKSS | -40 | 28.02 | 50 | 25 | 21.98 | 0 | 150.2 | 492 | 230.1 | 288 | YES | 1.099 | 150.2 | 1 | 150.2 | 130.2 | 0.5604
GKSS | -40 | 28.32 | 50 | 25 | 21.68 | 0 | 226.8 | 492 | 230.1 | 286 | YES | 1.084 | 226.8 | 1 | 226.8 | 206.8 | 0.5664
GKSS | -40 | 28.13 | 50 | 25 | 21.87 | 0 | 158.1 | 492 | 230.1 | 287.3 | YES | 1.0935 | 158.1 | 1 | 158.1 | 138.1 | 0.5626
GKSS | -40 | 28.17 | 50 | 25 | 21.83 | 0 | 256.4 | 492 | 230.1 | 287 | YES | 1.0915 | 256.4 | 1 | 256.4 | 236.4 | 0.5634
GKSS | -40 | 28.1 | 50 | 25 | 21.9 | 0 | 207.6 | 492 | 230.1 | 287.5 | YES | 1.095 | 207.6 | 1 | 207.6 | 187.6 | 0.562
GKSS | -40 | 27.84 | 50 | 25 | 22.16 | 0.19 | 213.5 | 492 | 230.1 | 289.2 | YES | 1.108 | 213.5 | 1 | 213.5 | 713.7808 | 0.5568
GKSS | -40 | 28.14 | 50 | 25 | 21.86 | 0.25 | 254.6 | 492 | 230.1 | 287.2 | YES | 1.093 | 254.6 | 1 | 254.6 | 848.8395 | 0.5628
GKSS | -40 | 28.26 | 50 | 25 | 21.74 | 0.24 | 240 | 492 | 230.1 | 286.4 | YES | 1.087 | 240 | 1 | 240 | 811.4551 | 0.5652
GKSS | -40 | 29.37 | 50 | 25 | 20.63 | 0.41 | 309.2 | 492 | 230.1 | 279 | NO | 1.0315 | 309.2 | 0 | 279 | 1074.367 | 0.5874
GKSS | -40 | 56.43 | 100 | 50 | 43.57 | 0 | 125.9 | 492 | 230.1 | 405.5 | YES | 2.1785 | 145.937 | 1 | 145.937 | 125.937 | 0.5643
GKSS | -40 | 56.39 | 100 | 50 | 43.61 | 0 | 128.9 | 492 | 230.1 | 405.7 | YES | 2.1805 | 149.5047 | 1 | 149.5047 | 129.5047 | 0.5639
GKSS | -40 | 56.29 | 100 | 50 | 43.71 | 0 | 198.5 | 492 | 230.1 | 406.2 | YES | 2.1855 | 232.2735 | 1 | 232.2735 | 212.2735 | 0.5629
GKSS | -40 | 54.58 | 100 | 50 | 45.42 | 0 | 212 | 492 | 230.1 | 414 | YES | 2.271 | 248.3278 | 1 | 248.3278 | 228.3278 | 0.5458
GKSS | -40 | 56.61 | 100 | 50 | 43.39 | 0 | 138.6 | 492 | 230.1 | 404.7 | YES | 2.1695 | 161.04 | 1 | 161.04 | 141.04 | 0.5661
GKSS | -40 | 56.75 | 100 | 50 | 43.25 | 0 | 187.7 | 492 | 230.1 | 404 | YES | 2.1625 | 219.43 | 1 | 219.43 | 199.43 | 0.5675
GKSS | -40 | 56.59 | 100 | 50 | 43.41 | 0 | 173 | 492 | 230.1 | 404.8 | YES | 2.1705 | 201.9487 | 1 | 201.9487 | 181.9487 | 0.5659
GKSS | -40 | 56.48 | 100 | 50 | 43.52 | 0 | 179.5 | 492 | 230.1 | 405.3 | YES | 2.176 | 209.6785 | 1 | 209.6785 | 189.6785 | 0.5648
GKSS | -40 | 57.4 | 100 | 50 | 42.6 | 0 | 152.6 | 492 | 230.1 | 401 | YES | 2.13 | 177.6889 | 1 | 177.6889 | 157.6889 | 0.574
GKSS | -40 | 56.44 | 100 | 50 | 43.56 | 0 | 153.6 | 492 | 230.1 | 405.5 | YES | 2.178 | 178.8781 | 1 | 178.8781 | 158.8781 | 0.5644
THA | -40 | 56.27 | 100 | 50 | 43.73 | 0 | 144.6 | 492 | 230.1 | 406.2 | YES | 2.1865 | 168.1752 | 1 | 168.1752 | 148.1752 | 0.5627
THA | -40 | 56.17 | 100 | 50 | 43.83 | 0 | 150.7 | 492 | 230.1 | 406.7 | YES | 2.1915 | 175.4294 | 1 | 175.4294 | 155.4294 | 0.5617
THA | -40 | 56.43 | 100 | 50 | 43.57 | 0 | 139.1 | 492 | 230.1 | 405.5 | YES | 2.1785 | 161.6346 | 1 | 161.6346 | 141.6346 | 0.5643
THA | -40 | 56.26 | 100 | 50 | 43.74 | 0 | 183.6 | 492 | 230.1 | 406.3 | YES | 2.187 | 214.5543 | 1 | 214.5543 | 194.5543 | 0.5626
THA | -40 | 56.26 | 100 | 50 | 43.74 | 0 | 142 | 492 | 230.1 | 406.3 | YES | 2.187 | 165.0833 | 1 | 165.0833 | 145.0833 | 0.5626
THA | -40 | 56.79 | 100 | 50 | 43.21 | 0.16 | 187.2 | 492 | 230.1 | 403.8 | YES | 2.1605 | 218.8354 | 1 | 218.8354 | 694.2317 | 0.5679 | 0.5679
THA | -40 | 56.58 | 100 | 50 | 43.42 | 0.12 | 172.2 | 492 | 230.1 | 404.8 | YES | 2.171 | 200.9973 | 1 | 200.9973 | 613.7662 | 0.5658 | 0.5658
THA | -40 | 56.29 | 100 | 50 | 43.71 | 0.15 | 198 | 492 | 230.1 | 406.2 | YES | 2.1855 | 231.6789 | 1 | 231.6789 | 707.0325 | 0.5629 | 0.5629
THA | -40 | 56.57 | 100 | 50 | 43.43 | 0 | 130.4 | 492 | 230.1 | 404.8 | YES | 2.1715 | 151.2885 | 1 | 151.2885 | 131.2885 | 0.5657 | 0.564
THA | -40 | 56.56 | 100 | 50 | 43.44 | 0 | 141.7 | 492 | 230.1 | 404.9 | YES | 2.172 | 164.7265 | 1 | 164.7265 | 144.7265 | 0.5656 | 0.5645
THA | -40 | 56.67 | 100 | 50 | 43.33 | 0 | 134.5 | 492 | 230.1 | 404.4 | YES | 2.1665 | 156.1642 | 1 | 156.1642 | 136.1642 | 0.5667 | 0.5633
THA | -40 | 56.77 | 100 | 50 | 43.23 | 0 | 115.5 | 492 | 230.1 | 403.9 | YES | 2.1615 | 133.5693 | 1 | 133.5693 | 113.5693 | 0.5677
THA | -40 | 57.53 | 100 | 50 | 42.47 | 0 | 91.7 | 492 | 230.1 | 400.4 | YES | 2.1235 | 105.2662 | 1 | 105.2662 | 85.26615 | 0.5753
THA | -40 | 56.44 | 100 | 50 | 43.56 | 0 | 141.1 | 492 | 230.1 | 405.5 | YES | 2.178 | 164.013 | 1 | 164.013 | 144.013 | 0.5644
THA | -40 | 56.4 | 100 | 50 | 43.6 | 0.21 | 239.1 | 492 | 230.1 | 405.6 | YES | 2.18 | 329.8542 | 1 | 329.8542 | 944.3294 | 0.564
THA | -40 | 56.45 | 100 | 50 | 43.55 | 0.23 | 243.4 | 492 | 230.1 | 405.4 | YES | 2.1775 | 335.9353 | 1 | 335.9353 | 975.9058 | 0.5645
THA | -40 | 56.33 | 100 | 50 | 43.67 | 0.14 | 191.9 | 492 | 230.1 | 406 | YES | 2.1835 | 224.4247 | 1 | 224.4247 | 681.8942 | 0.5633
THA | -40 | 56.78 | 100 | 50 | 43.22 | 0 | 146.8 | 492 | 230.1 | 403.9 | YES | 2.161 | 170.7915 | 1 | 170.7915 | 150.7915 | 0.5678
THA | -40 | 56.42 | 100 | 50 | 43.58 | 0 | 161.4 | 492 | 230.1 | 405.5 | YES | 2.179 | 188.1539 | 1 | 188.1539 | 168.1539 | 0.5642
THA | -40 | 56.67 | 100 | 50 | 43.33 | 0 | 142.3 | 492 | 230.1 | 404.4 | YES | 2.1665 | 165.44 | 1 | 165.44 | 145.44 | 0.5667
CISE | -20 | 14.2 | 25 | 12.5 | 10.8 | 0 | 128.7 | 481.3 | 228.8 | 199.1 | YES | 0.54 | 111.4054 | 1 | 111.4054 | 91.40544 | 0.568
CISE | -20 | 13.93 | 25 | 12.5 | 11.07 | 0 | 146.9 | 481.3 | 228.8 | 201.6 | YES | 0.5535 | 126.7098 | 1 | 126.7098 | 106.7098 | 0.5572
CISE | -20 | 13.63 | 25 | 12.5 | 11.37 | 0.74 | 402.8 | 481.3 | 228.8 | 204.3 | NO | 0.5685 | 290.6805 | 0 | 387.8369 | 1201.278 | 0.5452
CISE | -20 | 14.29 | 25 | 12.5 | 10.71 | 1.05 | 409.4 | 481.3 | 228.8 | 198.3 | NO | 0.5355 | 295.3474 | 0 | 387.8369 | 1322.885 | 0.5716
CISE | -20 | 14.64 | 25 | 12.5 | 10.36 | 2.38 | 530.5 | 481.3 | 228.8 | 195 | NO | 0.518 | 380.978 | 0 | 387.8369 | 1873.403 | 0.5856
CISE | -20 | 14.34 | 25 | 12.5 | 10.66 | 2.64 | 532.2 | 481.3 | 228.8 | 197.8 | NO | 0.533 | 382.1801 | 0 | 387.8369 | 1925.9 | 0.5736
CISE | -20 | 14.58 | 25 | 12.5 | 10.42 | 2.46 | 534.6 | 481.3 | 228.8 | 195.6 | NO | 0.521 | 383.8771 | 0 | 387.8369 | 1896.907 | 0.5832
CISE | -20 | 14.51 | 25 | 12.5 | 10.49 | 2.58 | 536.1 | 481.3 | 228.8 | 196.2 | NO | 0.5245 | 384.9378 | 0 | 387.8369 | 1922.543 | 0.5804
CISE | -20 | 14.75 | 25 | 12.5 | 10.25 | 2.17 | 536.1 | 481.3 | 228.8 | 194 | NO | 0.5125 | 384.9378 | 0 | 387.8369 | 1841.249 | 0.59
CISE | -20 | 14.29 | 25 | 12.5 | 10.71 | 2.78 | 536.6 | 481.3 | 228.8 | 198.3 | NO | 0.5355 | 385.2914 | 0 | 387.8369 | 1959.718 | 0.5716
CISE | -20 | 13.97 | 25 | 12.5 | 11.03 | 2.62 | 538.6 | 481.3 | 228.8 | 201.2 | NO | 0.5515 | 386.7056 | 0 | 387.8369 | 1934.859 | 0.5588
CISE | -20 | 14.01 | 25 | 12.5 | 10.99 | 2.4 | 540.5 | 481.3 | 228.8 | 200.9 | NO | 0.5495 | 388.0491 | 0 | 387.8369 | 1896.6 | 0.5604
CISE | -20 | 14.58 | 25 | 12.5 | 10.42 | 2.77 | 543.8 | 481.3 | 228.8 | 195.6 | NO | 0.521 | 390.3825 | 0 | 387.8369 | 1972.272 | 0.5832
CISE | -20 | 14.36 | 25 | 12.5 | 10.64 | 2.58 | 549.2 | 481.3 | 228.8 | 197.6 | NO | 0.532 | 394.2009 | 0 | 387.8369 | 1948.073 | 0.5744
CISE | -20 | 13.89 | 25 | 12.5 | 11.11 | 2.48 | 553.7 | 481.3 | 228.8 | 201.9 | NO | 0.5555 | 397.3829 | 0 | 387.8369 | 1937.552 | 0.5556
CISE | -20 | 13.83 | 25 | 12.5 | 11.17 | 2.47 | 556.1 | 481.3 | 228.8 | 202.5 | NO | 0.5585 | 399.0799 | 0 | 387.8369 | 1940.17 | 0.5532
CISE | -20 | 14.31 | 25 | 12.5 | 10.69 | 2.51 | 556.3 | 481.3 | 228.8 | 198.1 | NO | 0.5345 | 399.2214 | 0 | 387.8369 | 1948.349 | 0.5724
CISE | -20 | 14.31 | 25 | 12.5 | 10.69 | 2.51 | 560.6 | 481.3 | 228.8 | 198.1 | NO | 0.5345 | 402.2619 | 0 | 387.8369 | 1956.545 | 0.5724
CISE | -20 | 14.03 | 25 | 12.5 | 10.97 | 2.83 | 565.8 | 481.3 | 228.8 | 200.7 | NO | 0.5485 | 405.9389 | 0 | 387.8369 | 2026.209 | 0.5612
CISE | -20 | 14.13 | 25 | 12.5 | 10.87 | 2.43 | 570.1 | 481.3 | 228.8 | 199.8 | NO | 0.5435 | 408.9794 | 0 | 387.8369 | 1958.632 | 0.5652
CISE | -20 | 13.94 | 25 | 12.5 | 11.06 | 2.63 | 571.1 | 481.3 | 228.8 | 201.5 | NO | 0.553 | 409.6865 | 0 | 387.8369 | 1999.593 | 0.5576
GKSS | -20 | 14.04 | 25 | 12.5 | 10.96 | 0 | 233.1 | 481.3 | 228.8 | 200.6 | NO | 0.548 | 199.195 | 0 |  | 179.195 | 0.5616
GKSS | -20 | 14.04 | 25 | 12.5 | 10.96 | 0.74 | 389.8 | 481.3 | 228.8 | 200.6 | NO | 0.548 | 281.4881 | 0 | 387.8369 | 1179.232 | 0.5616
GKSS | -20 | 14.12 | 25 | 12.5 | 10.88 | 1.31 | 487.9 | 481.3 | 228.8 | 199.8 | NO | 0.544 | 350.8553 | 0 | 387.8369 | 1541.448 | 0.5648
GKSS | -20 | 14.3 | 25 | 12.5 | 10.7 | 1.07 | 438.3 | 481.3 | 228.8 | 198.2 | NO | 0.535 | 315.7828 | 0 | 387.8369 | 1380.892 | 0.572
GKSS | -20 | 14.18 | 25 | 12.5 | 10.82 | 2.76 | 571.4 | 481.3 | 228.8 | 199.3 | NO | 0.541 | 409.8987 | 0 | 387.8369 | 2024.402 | 0.5672
GKSS | -20 | 14.47 | 25 | 12.5 | 10.53 | 2.41 | 560.7 | 481.3 | 228.8 | 196.6 | NO | 0.5265 | 402.3326 | 0 | 387.8369 | 1936.977 | 0.5788
GKSS | -20 | 14.25 | 25 | 12.5 | 10.75 | 2.71 | 561.1 | 481.3 | 228.8 | 198.6 | NO | 0.5375 | 402.6155 | 0 | 387.8369 | 1995.322 | 0.57
GKSS | -20 | 14.03 | 25 | 12.5 | 10.97 | 2.83 | 575.1 | 481.3 | 228.8 | 200.7 | NO | 0.5485 | 412.515 | 0 | 387.8369 | 2044.264 | 0.5612
GKSS | -20 | 14.64 | 25 | 12.5 | 10.36 | 2.64 | 557.5 | 481.3 | 228.8 | 195 | NO | 0.518 | 400.0699 | 0 | 387.8369 | 1975.385 | 0.5856
GKSS | -20 | 14.26 | 25 | 12.5 | 10.74 | 2.65 | 572.5 | 481.3 | 228.8 | 198.6 | NO | 0.537 | 410.6765 | 0 | 387.8369 | 2006.049 | 0.5704
GKSS | -20 | 27.87 | 50 | 25 | 22.13 | 0 | 202.5 | 481.3 | 228.8 | 285 | YES | 1.1065 | 202.5 | 1 | 202.5 | 182.5 | 0.5574
GKSS | -20 | 28 | 50 | 25 | 22 | 0 | 194.7 | 481.3 | 228.8 | 284.2 | YES | 1.1 | 194.7 | 1 | 194.7 | 174.7 | 0.56
GKSS | -20 | 27.61 | 50 | 25 | 22.39 | 0 | 262.8 | 481.3 | 228.8 | 286.7 | YES | 1.1195 | 262.8 | 1 | 262.8 | 242.8 | 0.5522
GKSS | -20 | 28.02 | 50 | 25 | 21.98 | 0 | 187.9 | 481.3 | 228.8 | 284 | YES | 1.099 | 187.9 | 1 | 187.9 | 167.9 | 0.5604
GKSS | -20 | 28.15 | 50 | 25 | 21.85 | 0.31 | 275.8 | 481.3 | 228.8 | 283.2 | YES | 1.0925 | 275.8 | 1 | 275.8 | 938.3214 | 0.563
GKSS | -20 | 28.12 | 50 | 25 | 21.88 | 0.21 | 261.8 | 481.3 | 228.8 | 283.4 | YES | 1.094 | 261.8 | 1 | 261.8 | 826.2888 | 0.5624
GKSS | -20 | 28.15 | 50 | 25 | 21.85 | 0.68 | 371 | 481.3 | 228.8 | 283.2 | NO | 1.0925 | 371 | 0 | 283.2 | 1350.673 | 0.563
GKSS | -20 | 28.17 | 50 | 25 | 21.83 | 0.65 | 369.1 | 481.3 | 228.8 | 283.1 | NO | 1.0915 | 369.1 | 0 | 283.1 | 1331.761 | 0.5634
GKSS | -20 | 28.02 | 50 | 25 | 21.98 | 1.13 | 462.1 | 481.3 | 228.8 | 284 | NO | 1.099 | 462.1 | 0 | 284 | 1730.581 | 0.5604
GKSS | -20 | 28 | 50 | 25 | 22 | 0.47 | 319.7 | 481.3 | 228.8 | 284.2 | NO | 1.1 | 319.7 | 0 | 284.2 | 1132.868 | 0.56
VTT | -20 | 28.03 | 50 | 25 | 21.97 | 1.8 | 583.1 | 481.3 | 228.8 | 284 | NO | 1.0985 | 583.1 | 0 | 284 | 2204.458 | 0.5606
VTT | -20 | 28.62 | 50 | 25 | 21.38 | 0.18 | 231.9 | 481.3 | 228.8 | 280.1 | YES | 1.069 | 231.9 | 1 | 231.9 | 740.1792 | 0.5724
VTT | -20 | 28.74 | 50 | 25 | 21.26 | 0.77 | 382 | 481.3 | 228.8 | 279.4 | NO | 1.063 | 382 | 0 | 279.4 | 1416.024 | 0.5748
VTT | -20 | 28.6 | 50 | 25 | 21.4 | 0.35 | 295.9 | 481.3 | 228.8 | 280.3 | NO | 1.07 | 295.9 | 0 | 280.3 | 1007.2 | 0.572
VTT | -20 | 28.74 | 50 | 25 | 21.26 | 2.14 | 576.4 | 481.3 | 228.8 | 279.4 | NO | 1.063 | 576.4 | 0 | 279.4 | 2287.262 | 0.5748
VTT | -20 | 28.86 | 50 | 25 | 21.14 | 0.89 | 411.7 | 481.3 | 228.8 | 278.6 | NO | 1.057 | 411.7 | 0 | 278.6 | 1530.326 | 0.5772
VTT | -20 | 28.35 | 50 | 25 | 21.65 | 0.3 | 306.4 | 481.3 | 228.8 | 281.9 | NO | 1.0825 | 306.4 | 0 | 281.9 | 988.9668 | 0.567
VTT | -20 | 28.74 | 50 | 25 | 21.26 | 0.46 | 324.7 | 481.3 | 228.8 | 279.4 | NO | 1.063 | 324.7 | 0 | 279.4 | 1136.813 | 0.5748
VTT | -20 | 27.98 | 50 | 25 | 22.02 | 0.31 | 282.5 | 481.3 | 228.8 | 284.3 | YES | 1.101 | 282.5 | 1 | 282.5 | 951.4758 | 0.5596
VTT | -20 | 28.64 | 50 | 25 | 21.36 | 0.23 | 247.2 | 481.3 | 228.8 | 280 | YES | 1.068 | 247.2 | 1 | 247.2 | 817.0967 | 0.5728
VTT | -20 | 28.68 | 50 | 25 | 21.32 | 0.16 | 233.2 | 481.3 | 228.8 | 279.7 | YES | 1.066 | 233.2 | 1 | 233.2 | 721.2593 | 0.5736
VTT | -20 | 28.15 | 50 | 25 | 21.85 | 0.47 | 317.5 | 481.3 | 228.8 | 283.2 | NO | 1.0925 | 317.5 | 0 | 283.2 | 1128.423 | 0.563
VTT | -20 | 27.27 | 50 | 25 | 22.73 | 1.54 | 515.6 | 481.3 | 228.8 | 288.9 | NO | 1.1365 | 515.6 | 0 | 288.9 | 1984.197 | 0.5454
VTT | -20 | 29.06 | 50 | 25 | 20.94 | 0.26 | 263.2 | 481.3 | 228.8 | 277.2 | YES | 1.047 | 263.2 | 1 | 263.2 | 874.0237 | 0.5812
VTT | -20 | 27.09 | 50 | 25 | 22.91 | 0.05 | 184.4 | 481.3 | 228.8 | 290 | YES | 1.1455 | 184.4 | 1 | 184.4 | 468.5208 | 0.5418
VTT | -20 | 28.07 | 50 | 25 | 21.93 | 0.38 | 286.9 | 481.3 | 228.8 | 283.7 | NO | 1.0965 | 286.9 | 0 | 283.7 | 1009.873 | 0.5614
VTT | -20 | 28.52 | 50 | 25 | 21.48 | 0.62 | 341.4 | 481.3 | 228.8 | 280.8 | NO | 1.074 | 341.4 | 0 | 280.8 | 1259.736 | 0.5704
VTT | -20 | 28.51 | 50 | 25 | 21.49 | 0.79 | 415 | 481.3 | 228.8 | 280.9 | NO | 1.0745 | 415 | 0 | 280.9 | 1492.178 | 0.5702
VTT | -20 | 28.51 | 50 | 25 | 21.49 | 0.44 | 327.9 | 481.3 | 228.8 | 280.9 | NO | 1.0745 | 327.9 | 0 | 280.9 | 1130.596 | 0.5702
VTT | -20 | 28.56 | 50 | 25 | 21.44 | 0.06 | 170.9 | 481.3 | 228.8 | 280.5 | YES | 1.072 | 170.9 | 1 | 170.9 | 467.038 | 0.5712
VTT | -20 | 28.19 | 50 | 25 | 21.81 | 0.46 | 308.8 | 481.3 | 228.8 | 282.9 | NO | 1.0905 | 308.8 | 0 | 282.9 | 1104.747 | 0.5638
VTT | -20 | 29.3 | 50 | 25 | 20.7 | 0.64 | 376.5 | 481.3 | 228.8 | 275.7 | NO | 1.035 | 376.5 | 0 | 275.7 | 1341.441 | 0.586
VTT | -20 | 28.22 | 50 | 25 | 21.78 | 0.16 | 228.2 | 481.3 | 228.8 | 282.8 | YES | 1.089 | 228.2 | 1 | 228.2 | 711.9611 | 0.5644
VTT | -20 | 28.33 | 50 | 25 | 21.67 | 0.81 | 371.7 | 481.3 | 228.8 | 282 | NO | 1.0835 | 371.7 | 0 | 282 | 1412.284 | 0.5666
VTT | -20 | 28.51 | 50 | 25 | 21.49 | 0.37 | 291.6 | 481.3 | 228.8 | 280.9 | NO | 1.0745 | 291.6 | 0 | 280.9 | 1012.643 | 0.5702
VTT | -20 | 28.37 | 50 | 25 | 21.63 | 0.5 | 337.7 | 481.3 | 228.8 | 281.8 | NO | 1.0815 | 337.7 | 0 | 281.8 | 1186.751 | 0.5674
VTT | -20 | 28.42 | 50 | 25 | 21.58 | 0.82 | 390.5 | 481.3 | 228.8 | 281.4 | NO | 1.079 | 390.5 | 0 | 281.4 | 1456.108 | 0.5684
VTT | -20 | 28.54 | 50 | 25 | 21.46 | 0.12 | 227.3 | 481.3 | 228.8 | 280.7 | YES | 1.073 | 227.3 | 1 | 227.3 | 661.3849 | 0.5708
VTT | -20 | 28.13 | 50 | 25 | 21.87 | 0.13 | 201.3 | 481.3 | 228.8 | 283.3 | YES | 1.0935 | 201.3 | 1 | 201.3 | 626.6593 | 0.5626
VTT | -20 | 27.9 | 50 | 25 | 22.1 | 0.15 | 212.5 | 481.3 | 228.8 | 284.8 | YES | 1.105 | 212.5 | 1 | 212.5 | 671.1473 | 0.558
VTT | -20 | 32.08 | 50 | 25 | 17.92 | 0.36 | 288.4 | 481.3 | 228.8 | 256.5 | NO | 0.896 | 288.4 | 0 | 256.5 | 999.386 | 0.6416
VTT | -20 | 27.9 | 50 | 25 | 22.1 | 1.62 | 479.1 | 481.3 | 228.8 | 284.8 | NO | 1.105 | 479.1 | 0 | 284.8 | 1930.754 | 0.558
VTT | -20 | 28.29 | 50 | 25 | 21.71 | 0.95 | 377.9 | 481.3 | 228.8 | 282.3 | NO | 1.0855 | 377.9 | 0 | 282.3 | 1483.131 | 0.5658
VTT | -20 | 28.84 | 50 | 25 | 21.16 | 0.35 | 269.6 | 481.3 | 228.8 | 278.7 | YES | 1.058 | 269.6 | 1 | 269.6 | 954.371 | 0.5768
VTT | -20 | 29.33 | 50 | 25 | 20.67 | 0.09 | 184.4 | 481.3 | 228.8 | 275.5 | YES | 1.0335 | 184.4 | 1 | 184.4 | 541.7675 | 0.5866
VTT | -20 | 29.42 | 50 | 25 | 20.58 | 0.25 | 241.6 | 481.3 | 228.8 | 274.9 | YES | 1.029 | 241.6 | 1 | 241.6 | 822.9719 | 0.5884
VTT | -20 | 29.37 | 50 | 25 | 20.63 | 0 | 146.4 | 481.3 | 228.8 | 275.2 | YES | 1.0315 | 146.4 | 1 | 146.4 | 126.4 | 0.5874
VTT | -20 | 28.64 | 50 | 25 | 21.36 | 0.41 | 299.4 | 481.3 | 228.8 | 280 | NO | 1.068 | 299.4 | 0 | 280 | 1054.724 | 0.5728
VTT | -20 | 28.23 | 50 | 25 | 21.77 | 0 | 156.7 | 481.3 | 228.8 | 282.7 | YES | 1.0885 | 156.7 | 1 | 156.7 | 136.7 | 0.5646
VTT | -20 | 29.1 | 50 | 25 | 20.9 | 0.34 | 295.6 | 481.3 | 228.8 | 277 | NO | 1.045 | 295.6 | 0 | 277 | 999.3852 | 0.582
CISE | -20 | 56.4 | 100 | 50 | 43.6 | 0 | 167.4 | 481.3 | 228.8 | 400.1 | YES | 2.18 | 195.2891 | 1 | 195.2891 | 175.2891 | 0.564
CISE | -20 | 56.54 | 100 | 50 | 43.46 | 0 | 153.5 | 481.3 | 228.8 | 399.4 | YES | 2.173 | 178.7591 | 1 | 178.7591 | 158.7591 | 0.5654
CISE | -20 | 56.35 | 100 | 50 | 43.65 | 0.12 | 211.2 | 481.3 | 228.8 | 400.3 | YES | 2.1825 | 247.3764 | 1 | 247.3764 | 695.6873 | 0.5635
CISE | -20 | 56.82 | 100 | 50 | 43.18 | 0 | 220.3 | 481.3 | 228.8 | 398.1 | YES | 2.159 | 258.1982 | 1 | 258.1982 | 238.1982 | 0.5682
CISE | -20 | 56.63 | 100 | 50 | 43.37 | 0.18 | 227.9 | 481.3 | 228.8 | 399 | YES | 2.1685 | 267.2362 | 1 | 267.2362 | 804.9328 | 0.5663
CISE | -20 | 56.83 | 100 | 50 | 43.17 | 0 | 211.1 | 481.3 | 228.8 | 398.1 | YES | 2.1585 | 247.2575 | 1 | 247.2575 | 227.2575 | 0.5683
CISE | -20 | 56.3 | 100 | 50 | 43.7 | 0 | 217.1 | 481.3 | 228.8 | 400.5 | YES | 2.185 | 254.3927 | 1 | 254.3927 | 234.3927 | 0.563
CISE | -20 | 56.86 | 100 | 50 | 43.14 | 0 | 145.3 | 481.3 | 228.8 | 397.9 | YES | 2.157 | 169.0077 | 1 | 169.0077 | 149.0077 | 0.5686
CISE | -20 | 56.22 | 100 | 50 | 43.78 | 0 | 161.2 | 481.3 | 228.8 | 400.9 | YES | 2.189 | 187.916 | 1 | 187.916 | 167.916 | 0.5622
CISE | -20 | 57.02 | 100 | 50 | 42.98 | 0 | 131.9 | 481.3 | 228.8 | 397.2 | YES | 2.149 | 153.0723 | 1 | 153.0723 | 133.0723 | 0.5702
CISE | -20 | 56.43 | 100 | 50 | 43.57 | 0.15 | 216.4 | 481.3 | 228.8 | 399.9 | YES | 2.1785 | 253.5603 | 1 | 253.5603 | 745.9949 | 0.5643
CISE | -20 | 56.97 | 100 | 50 | 43.03 | 0 | 125 | 481.3 | 228.8 | 397.4 | YES | 2.1515 | 144.8667 | 1 | 144.8667 | 124.8667 | 0.5697
CISE | -20 | 57.01 | 100 | 50 | 42.99 | 0.76 | 378.7 | 481.3 | 228.8 | 397.2 | YES | 2.1495 | 527.2784 | 1 | 527.2784 | 1685.123 | 0.5701
CISE | -20 | 56.88 | 100 | 50 | 43.12 | 0.25 | 246.1 | 481.3 | 228.8 | 397.8 | YES | 2.156 | 339.7537 | 1 | 339.7537 | 1002.66 | 0.5688
CISE | -20 | 56.4 | 100 | 50 | 43.6 | 0.21 | 250.9 | 481.3 | 228.8 | 400.1 | YES | 2.18 | 346.5419 | 1 | 346.5419 | 971.2223 | 0.564
CISE | -20 | 56.48 | 100 | 50 | 43.52 | 0.27 | 251.5 | 481.3 | 228.8 | 399.7 | YES | 2.176 | 347.3904 | 1 | 347.3904 | 1034.897 | 0.5648
CISE | -20 | 56.94 | 100 | 50 | 43.06 | 0.37 | 284 | 481.3 | 228.8 | 397.6 | YES | 2.153 | 393.3524 | 1 | 393.3524 | 1199.797 | 0.5694
CISE | -20 | 56.46 | 100 | 50 | 43.54 | 0.23 | 261.1 | 481.3 | 228.8 | 399.8 | YES | 2.177 | 360.9669 | 1 | 360.9669 | 1016.483 | 0.5646
CISE | -20 | 57.04 | 100 | 50 | 42.96 | 0.45 | 351.6 | 481.3 | 228.8 | 397.1 | YES | 2.148 | 488.9532 | 1 | 488.9532 | 1420.376 | 0.5704
CISE | -20 | 56.38 | 100 | 50 | 43.62 | 0.32 | 258.5 | 481.3 | 228.8 | 400.1 | YES | 2.181 | 357.2899 | 1 | 357.2899 | 1096.637 | 0.5638
GKSS | -20 | 56.19 | 100 | 50 | 43.81 | 0 | 201.3 | 481.3 | 228.8 | 401 | YES | 2.1905 | 235.6032 | 1 | 235.6032 | 215.6032 | 0.5619
GKSS | -20 | 56.01 | 100 | 50 | 43.99 | 0 | 110.9 | 481.3 | 228.8 | 401.8 | YES | 2.1995 | 128.0989 | 1 | 128.0989 | 108.0989 | 0.5601
GKSS | -20 | 56.65 | 100 | 50 | 43.35 | 0 | 197.7 | 481.3 | 228.8 | 398.9 | YES | 2.1675 | 231.3221 | 1 | 231.3221 | 211.3221 | 0.5665
GKSS | -20 | 56.39 | 100 | 50 | 43.61 | 0 | 198.9 | 481.3 | 228.8 | 400.1 | YES | 2.1805 | 232.7492 | 1 | 232.7492 | 212.7492 | 0.5639
GKSS | -20 | 56.3 | 100 | 50 | 43.7 | 0 | 200.6 | 481.3 | 228.8 | 400.5 | YES | 2.185 | 234.7708 | 1 | 234.7708 | 214.7708 | 0.563
GKSS | -20 | 56.89 | 100 | 50 | 43.11 | 0 | 165.7 | 481.3 | 228.8 | 397.8 | YES | 2.1555 | 193.2675 | 1 | 193.2675 | 173.2675 | 0.5689
GKSS | -20 | 56.12 | 100 | 50 | 43.88 | 0.37 | 280.1 | 481.3 | 228.8 | 401.3 | YES | 2.194 | 387.8369 | 1 | 387.8369 | 1190.37 | 0.5612
GKSS | -20 | 56.29 | 100 | 50 | 43.71 | 0.37 | 279.5 | 481.3 | 228.8 | 400.6 | YES | 2.1855 | 386.9884 | 1 | 386.9884 | 1188.914 | 0.5629
GKSS | -20 | 56.04 | 100 | 50 | 43.96 | 0.29 | 257.6 | 481.3 | 228.8 | 401.7 | YES | 2.198 | 356.0171 | 1 | 356.0171 | 1068.072 | 0.5604
GKSS | -20 | 57.64 | 100 | 50 | 42.36 | 0.32 | 265.2 | 481.3 | 228.8 | 394.3 | YES | 2.118 | 366.7652 | 1 | 366.7652 | 1112.919 | 0.5764
GKSS | -20 | 113.67 | 200 | 100 | 86.33 | 0 | 156.7 | 481.3 | 228.8 | 562.9 | YES | 4.3165 | 213.323 | 1 | 213.323 | 193.323 | 0.56835
GKSS | -20 | 112.96 | 200 | 100 | 87.04 | 0 | 221.7 | 481.3 | 228.8 | 565.2 | YES | 4.352 | 305.2469 | 1 | 305.2469 | 285.2469 | 0.5648
GKSS | -20 | 112.18 | 200 | 100 | 87.82 | 0 | 193.9 | 481.3 | 228.8 | 567.8 | YES | 4.391 | 265.9317 | 1 | 265.9317 | 245.9317 | 0.5609
GKSS | -20 | 110.04 | 200 | 100 | 89.96 | 0 | 191.7 | 481.3 | 228.8 | 574.6 | YES | 4.498 | 262.8205 | 1 | 262.8205 | 242.8205 | 0.5502
GKSS | -20 | 113.1 | 200 | 100 | 86.9 | 0 | 184.4 | 481.3 | 228.8 | 564.8 | YES | 4.345 | 252.4967 | 1 | 252.4967 | 232.4967 | 0.5655
NE | -20 | 112.21 | 200 | 100 | 87.79 | 0.11 | 186.7 | 481.3 | 228.8 | 567.7 | YES | 4.3895 | 255.7494 | 1 | 255.7494 | 694.4635 | 0.56105
NE | -20 | 112.21 | 200 | 100 | 87.79 | 0.11 | 184.4 | 481.3 | 228.8 | 567.7 | YES | 4.3895 | 252.4967 | 1 | 252.4967 | 689.2212 | 0.56105
NE | -20 | 110.84 | 200 | 100 | 89.16 | 0.11 | 193.9 | 481.3 | 228.8 | 572.1 | YES | 4.458 | 265.9317 | 1 | 265.9317 | 710.6449 | 0.5542
NE | -20 | 111.83 | 200 | 100 | 88.17 | 0.14 | 204.4 | 481.3 | 228.8 | 568.9 | YES | 4.4085 | 280.781 | 1 | 280.781 | 778.5843 | 0.55915
NE | -20 | 111.89 | 200 | 100 | 88.11 | 0.16 | 224 | 481.3 | 228.8 | 568.7 | YES | 4.4055 | 308.4996 | 1 | 308.4996 | 849.7797 | 0.55945
NE | -20 | 111.52 | 200 | 100 | 88.48 | 0.09 | 153.4 | 481.3 | 228.8 | 569.9 | YES | 4.424 | 208.6561 | 1 | 208.6561 | 584.7964 | 0.5576
NE | -20 | 112.52 | 200 | 100 | 87.48 | 0.16 | 222.6 | 481.3 | 228.8 | 566.7 | YES | 4.374 | 306.5197 | 1 | 306.5197 | 846.6332 | 0.5626
NE | -20 | 112.36 | 200 | 100 | 87.64 | 0.1 | 162 | 481.3 | 228.8 | 567.2 | YES | 4.382 | 220.8183 | 1 | 220.8183 | 621.2751 | 0.5618
NE | -20 | 112.39 | 200 | 100 | 87.61 | 0.11 | 187.8 | 481.3 | 228.8 | 567.1 | YES | 4.3805 | 257.305 | 1 | 257.305 | 696.9579 | 0.56195
NE | -20 | 111.64 | 200 | 100 | 88.36 | 0.12 | 198.2 | 481.3 | 228.8 | 569.5 | YES | 4.418 | 272.0129 | 1 | 272.0129 | 735.7572 | 0.5582
SCK-CEN | -10 | 28.39 | 50 | 25 | 21.61 | 3.23 | 656 | 477 | 228.1 | 280 | NO | 1.0805 | 656 | 0 | 387.8369 | 2716.059 | 0.5678
SCK-CEN | -10 | 28.2 | 50 | 25 | 21.8 | 0.81 | 397.8 | 477 | 228.1 | 281.2 | NO | 1.09 | 397.8 | 0 | 281.2 | 1466.683 | 0.564
SCK-CEN | -10 | 27.99 | 50 | 25 | 22.01 | 4.21 | 718.1 | 477 | 228.1 | 282.6 | NO | 1.1005 | 718.1 | 0 | 387.8369 | 3044.407 | 0.5598
SCK-CEN | -10 | 27.77 | 50 | 25 | 22.23 | 2.68 | 601.6 | 477 | 228.1 | 284 | NO | 1.1115 | 601.6 | 0 | 387.8369 | 2475.381 | 0.5554
SCK-CEN | -10 | 28.25 | 50 | 25 | 21.75 | 1.52 | 505.3 | 477 | 228.1 | 280.9 | NO | 1.0875 | 505.3 | 0 | 387.8369 | 1956.208 | 0.565
GKSS | 0 | 14.21 | 25 | 12.5 | 10.79 | 2.51 | 541.9 | 473.3 | 227.5 | 196.8 | NO | 0.5395 | 389.039 | 0 | 387.8369 | 1920.652 | 0.5684
GKSS | 0 | 14.55 | 25 | 12.5 | 10.45 | 2.45 | 547 | 473.3 | 227.5 | 193.7 | NO | 0.5225 | 392.6453 | 0 | 387.8369 | 1918.88 | 0.582
GKSS | 0 | 14.63 | 25 | 12.5 | 10.37 | 2.44 | 538.7 | 473.3 | 227.5 | 192.9 | NO | 0.5185 | 386.7763 | 0 | 387.8369 | 1900.972 | 0.5852
GKSS | 0 | 14.22 | 25 | 12.5 | 10.78 | 2.47 | 540 | 473.3 | 227.5 | 196.7 | NO | 0.539 | 387.6955 | 0 | 387.8369 | 1909.295 | 0.5688
GKSS | 0 | 14.29 | 25 | 12.5 | 10.71 | 2.55 | 544.8 | 473.3 | 227.5 | 196.1 | NO | 0.5355 | 391.0896 | 0 | 387.8369 | 1933.88 | 0.5716
GKSS | 0 | 14.44 | 25 | 12.5 | 10.56 | 2.49 | 534.8 | 473.3 | 227.5 | 194.7 | NO | 0.528 | 384.0186 | 0 | 387.8369 | 1903.045 | 0.5776
GKSS | 0 | 14.26 | 25 | 12.5 | 10.74 | 2.53 | 557.2 | 473.3 | 227.5 | 196.3 | NO | 0.537 | 399.8578 | 0 | 387.8369 | 1953.934 | 0.5704
GKSS | 0 | 14.31 | 25 | 12.5 | 10.69 | 2.51 | 545 | 473.3 | 227.5 | 195.9 | NO | 0.5345 | 391.2311 | 0 | 387.8369 | 1926.647 | 0.5724
GKSS | 0 | 14.38 | 25 | 12.5 | 10.62 | 2.56 | 546.1 | 473.3 | 227.5 | 195.2 | NO | 0.531 | 392.0089 | 0 | 387.8369 | 1938.292 | 0.5752
GKSS | 0 | 14.59 | 25 | 12.5 | 10.41 | 2.53 | 549.2 | 473.3 | 227.5 | 193.3 | NO | 0.5205 | 394.2009 | 0 | 387.8369 | 1938.579 | 0.5836
SCK-CEN | 0 | 14.03 | 25 | 12.5 | 10.97 | 1.8 | 565.1 | 473.3 | 227.5 | 198.4 | NO | 0.5485 | 405.4439 | 0 | 387.8369 | 1808.608 | 0.5612
SCK-CEN | 0 | 13.96 | 25 | 12.5 | 11.04 | 2.57 | 571.6 | 473.3 | 227.5 | 199.1 | NO | 0.552 | 410.0401 | 0 | 387.8369 | 1989.053 | 0.5584
SCK-CEN | 0 | 14.06 | 25 | 12.5 | 10.94 | 2.65 | 553.4 | 473.3 | 227.5 | 198.2 | NO | 0.547 | 397.1708 | 0 | 387.8369 | 1969.307 | 0.5624
SCK-CEN | 0 | 14.12 | 25 | 12.5 | 10.88 | 0.28 | 293.2 | 473.3 | 227.5 | 197.6 | NO | 0.544 | 213.1816 | 0 | 197.6 | 785.3892 | 0.5648
SCK-CEN | 0 | 13.72 | 25 | 12.5 | 11.28 | 2.34 | 544.1 | 473.3 | 227.5 | 201.2 | NO | 0.564 | 390.5947 | 0 | 387.8369 | 1891.501 | 0.5488
SCK-CEN | 0 | 13.85 | 25 | 12.5 | 11.15 | 2.49 | 552.2 | 473.3 | 227.5 | 200 | NO | 0.5575 | 396.3222 | 0 | 387.8369 | 1936.631 | 0.554
SCK-CEN | 0 | 14.14 | 25 | 12.5 | 10.86 | 2.18 | 558 | 473.3 | 227.5 | 197.4 | NO | 0.543 | 400.4234 | 0 | 387.8369 | 1884.121 | 0.5656
SCK-CEN | 0 | 13.9 | 25 | 12.5 | 11.1 | 2.53 | 553.5 | 473.3 | 227.5 | 199.6 | NO | 0.555 | 397.2415 | 0 | 387.8369 | 1946.847 | 0.556
SCK-CEN | 0 | 13.47 | 25 | 12.5 | 11.53 | 2.56 | 557.6 | 473.3 | 227.5 | 203.4 | NO | 0.5765 | 400.1406 | 0 | 387.8369 | 1960.46 | 0.5388
SCK-CEN | 0 | 13.94 | 25 | 12.5 | 11.06 | 2.25 | 552.4 | 473.3 | 227.5 | 199.2 | NO | 0.553 | 396.4637 | 0 | 387.8369 | 1888.622 | 0.5576
SCK-CEN | 0 | 13.8 | 25 | 12.5 | 11.2 | 2.34 | 555.6 | 473.3 | 227.5 | 200.5 | NO | 0.56 | 398.7264 | 0 | 387.8369 | 1913.222 | 0.552
SCK-CEN | 0 | 13.59 | 25 | 12.5 | 11.41 | 2.42 | 558.2 | 473.3 | 227.5 | 202.4 | NO | 0.5705 | 400.5649 | 0 | 387.8369 | 1934.262 | 0.5436
SCK-CEN | 0 | 14.17 | 25 | 12.5 | 10.83 | 2.36 | 550.6 | 473.3 | 227.5 | 197.2 | NO | 0.5415 | 395.1909 | 0 | 387.8369 | 1907.857 | 0.5668
SCK-CEN | 0 | 13.2 | 25 | 12.5 | 11.8 | 1.88 | 560.8 | 473.3 | 227.5 | 205.8 | NO | 0.59 | 402.4033 | 0 | 387.8369 | 1820.741 | 0.528
SCK-CEN | 0 | 13.23 | 25 | 12.5 | 11.77 | 2.59 | 569.6 | 473.3 | 227.5 | 205.5 | NO | 0.5885 | 408.6259 | 0 | 387.8369 | 1989.109 | 0.5292
SCK-CEN | 0 | 13.59 | 25 | 12.5 | 11.41 | 2.57 | 552.5 | 473.3 | 227.5 | 202.4 | NO | 0.5705 | 396.5344 | 0 | 387.8369 | 1952.559 | 0.5436
SCK-CEN | 0 | 13.47 | 25 | 12.5 | 11.53 | 2.54 | 578.5 | 473.3 | 227.5 | 203.4 | NO | 0.5765 | 414.9191 | 0 | 387.8369 | 1996.217 | 0.5388
SCK-CEN | 0 | 13.27 | 25 | 12.5 | 11.73 | 2.61 | 556 | 473.3 | 227.5 | 205.2 | NO | 0.5865 | 399.0092 | 0 | 387.8369 | 1966.866 | 0.5308
SCK-CEN | 0 | 13.6 | 25 | 12.5 | 11.4 | 2.61 | 543.8 | 473.3 | 227.5 | 202.3 | NO | 0.57 | 390.3825 | 0 | 387.8369 | 1943.19 | 0.544
SCK-CEN | 0 | 13.68 | 25 | 12.5 | 11.32 | 2.49 | 556.3 | 473.3 | 227.5 | 201.6 | NO | 0.566 | 399.2214 | 0 | 387.8369 | 1944.462 | 0.5472
GKSS | 0 | 27.78 | 50 | 25 | 22.22 | 0.56 | 327.6 | 473.3 | 227.5 | 282.4 | NO | 1.111 | 327.6 | 0 | 387.8369 | 1199.88 | 0.5556
GKSS | 0 | 27.57 | 50 | 25 | 22.43 | 4.68 | 681.4 | 473.3 | 227.5 | 283.7 | NO | 1.1215 | 681.4 | 0 | 387.8369 | 3040.007 | 0.5514
GKSS | 0 | 27.38 | 50 | 25 | 22.62 | 4.89 | 700.8 | 473.3 | 227.5 | 284.9 | NO | 1.131 | 700.8 | 0 | 387.8369 | 3119.627 | 0.5476
GKSS | 0 | 27.71 | 50 | 25 | 22.29 | 4.59 | 698.2 | 473.3 | 227.5 | 282.8 | NO | 1.1145 | 698.2 | 0 | 387.8369 | 3064.701 | 0.5542
GKSS | 0 | 27.46 | 50 | 25 | 22.54 | 4.75 | 708.4 | 473.3 | 227.5 | 284.4 | NO | 1.127 | 708.4 | 0 | 387.8369 | 3114.876 | 0.5492
GKSS | 0 | 27.39 | 50 | 25 | 22.61 | 4.84 | 701.5 | 473.3 | 227.5 | 284.9 | NO | 1.1305 | 701.5 | 0 | 387.8369 | 3113.289 | 0.5478
GKSS | 0 | 28.22 | 50 | 25 | 21.78 | 4.67 | 724.9 | 473.3 | 227.5 | 279.6 | NO | 1.089 | 724.9 | 0 | 387.8369 | 3139.788 | 0.5644
GKSS | 0 | 27.55 | 50 | 25 | 22.45 | 4.68 | 717.4 | 473.3 | 227.5 | 283.9 | NO | 1.1225 | 717.4 | 0 | 387.8369 | 3124.202 | 0.551
GKSS | 0 | 27.25 | 50 | 25 | 22.75 | 5.13 | 705.8 | 473.3 | 227.5 | 285.7 | NO | 1.1375 | 705.8 | 0 | 387.8369 | 3169.062 | 0.545
GKSS | 0 | 27.69 | 50 | 25 | 22.31 | 5.08 | 709.5 | 473.3 | 227.5 | 283 | NO | 1.1155 | 709.5 | 0 | 387.8369 | 3170.105 | 0.5538
SCK-CEN | 0 | 28.62 | 50 | 25 | 21.38 | 4.56 | 716.7 | 473.3 | 227.5 | 277 | NO | 1.069 | 716.7 | 0 | 387.8369 | 3102.425 | 0.5724
SCK-CEN | 0 | 28.67 | 50 | 25 | 21.33 | 4.42 | 714.1 | 473.3 | 227.5 | 276.7 | NO | 1.0665 | 714.1 | 0 | 387.8369 | 3072.47 | 0.5734
SCK-CEN | 0 | 28.63 | 50 | 25 | 21.37 | 3.68 | 658.5 | 473.3 | 227.5 | 276.9 | NO | 1.0685 | 658.5 | 0 | 387.8369 | 2811.516 | 0.5726
SCK-CEN | 0 | 28.49 | 50 | 25 | 21.51 | 4.89 | 747.5 | 473.3 | 227.5 | 277.9 | NO | 1.0755 | 747.5 | 0 | 387.8369 | 3228.059 | 0.5698
SCK-CEN | 0 | 28.63 | 50 | 25 | 21.37 | 4.22 | 709 | 473.3 | 227.5 | 276.9 | NO | 1.0685 | 709 | 0 | 387.8369 | 3025.68 | 0.5726
SCK-CEN | 0 | 28.43 | 50 | 25 | 21.57 | 4.7 | 719.2 | 473.3 | 227.5 | 278.2 | NO | 1.0785 | 719.2 | 0 | 387.8369 | 3131.682 | 0.5686
SCK-CEN | 0 | 28.46 | 50 | 25 | 21.54 | 1.31 | 444.5 | 473.3 | 227.5 | 278 | NO | 1.077 | 444.5 | 0 | 387.8369 | 1757.665 | 0.5692
SCK-CEN | 0 | 28.79 | 50 | 25 | 21.21 | 4.57 | 699.8 | 473.3 | 227.5 | 275.9 | NO | 1.0605 | 699.8 | 0 | 387.8369 | 3065.086 | 0.5758
SCK-CEN | 0 | 28.53 | 50 | 25 | 21.47 | 4.73 | 704 | 473.3 | 227.5 | 277.6 | NO | 1.0735 | 704 | 0 | 387.8369 | 3101.335 | 0.5706
SCK-CEN | 0 | 28.44 | 50 | 25 | 21.56 | 4.18 | 729.5 | 473.3 | 227.5 | 278.2 | NO | 1.078 | 729.5 | 0 | 387.8369 | 3064.451 | 0.5688
SCK-CEN | 0 | 28.57 | 50 | 25 | 21.43 | 4.46 | 714 | 473.3 | 227.5 | 277.3 | NO | 1.0715 | 714 | 0 | 387.8369 | 3079.151 | 0.5714
VTT | 0 | 28.11 | 50 | 25 | 21.89 | 4.85 | 725.6 | 473.3 | 227.5 | 280.3 | NO | 1.0945 | 725.6 | 0 | 387.8369 | 3171.161 | 0.5622
VTT | 0 | 28.85 | 50 | 25 | 21.15 | 4.56 | 730.2 | 473.3 | 227.5 | 275.5 | NO | 1.0575 | 730.2 | 0 | 387.8369 | 3133.245 | 0.577
VTT | 0 | 28.11 | 50 | 25 | 21.89 | 5.1 | 737.8 | 473.3 | 227.5 | 280.3 | NO | 1.0945 | 737.8 | 0 | 387.8369 | 3239.628 | 0.5622
VTT | 0 | 28.9 | 50 | 25 | 21.1 | 3.05 | 590.7 | 473.3 | 227.5 | 275.2 | NO | 1.055 | 590.7 | 0 | 387.8369 | 2531.55 | 0.578
VTT | 0 | 28.46 | 50 | 25 | 21.54 | 4.94 | 730.3 | 473.3 | 227.5 | 278 | NO | 1.077 | 730.3 | 0 | 387.8369 | 3196.644 | 0.5692
VTT | 0 | 28.39 | 50 | 25 | 21.61 | 4.95 | 741.8 | 473.3 | 227.5 | 278.5 | NO | 1.0805 | 741.8 | 0 | 387.8369 | 3224.809 | 0.5678
VTT | 0 | 28.21 | 50 | 25 | 21.79 | 5.01 | 744.2 | 473.3 | 227.5 | 279.7 | NO | 1.0895 | 744.2 | 0 | 387.8369 | 3240.044 | 0.5642
VTT | 0 | 30.11 | 50 | 25 | 19.89 | 2.11 | 527.7 | 473.3 | 227.5 | 267.2 | NO | 0.9945 | 527.7 | 0 | 387.8369 | 2173.274 | 0.6022
VTT | 0 | 28.18 | 50 | 25 | 21.82 | 2.67 | 620.4 | 473.3 | 227.5 | 279.8 | NO | 1.091 | 620.4 | 0 | 387.8369 | 2514.159 | 0.5636
VTT | 0 | 28.37 | 50 | 25 | 21.63 | 4.54 | 727 | 473.3 | 227.5 | 278.6 | NO | 1.0815 | 727 | 0 | 387.8369 | 3122.542 | 0.5674
VTT | 0 | 28.42 | 50 | 25 | 21.58 | 4.46 | 730.3 | 473.3 | 227.5 | 278.3 | NO | 1.079 | 730.3 | 0 | 387.8369 | 3116.196 | 0.5684
VTT | 0 | 28.16 | 50 | 25 | 21.84 | 2.29 | 542.6 | 473.3 | 227.5 | 280 | NO | 1.092 | 542.6 | 0 | 387.8369 | 2251.699 | 0.5632
VTT | 0 | 29.04 | 50 | 25 | 20.96 | 4.78 | 726.7 | 473.3 | 227.5 | 274.3 | NO | 1.048 | 726.7 | 0 | 387.8369 | 3162.22 | 0.5808
VTT | 0 | 28.77 | 50 | 25 | 21.23 | 4.44 | 718.7 | 473.3 | 227.5 | 276 | NO | 1.0615 | 718.7 | 0 | 387.8369 | 3086.417 | 0.5754
VTT | 0 | 28.36 | 50 | 25 | 21.64 | 5.09 | 717.1 | 473.3 | 227.5 | 278.7 | NO | 1.082 | 717.1 | 0 | 387.8369 | 3189.621 | 0.5672
VTT | 0 | 28.46 | 50 | 25 | 21.54 | 4.36 | 721.2 | 473.3 | 227.5 | 278 | NO | 1.077 | 721.2 | 0 | 387.8369 | 3078.115 | 0.5692
VTT | 0 | 28.3 | 50 | 25 | 21.7 | 4.87 | 725.3 | 473.3 | 227.5 | 279.1 | NO | 1.085 | 725.3 | 0 | 387.8369 | 3173.722 | 0.566
VTT | 0 | 28.38 | 50 | 25 | 21.62 | 4.47 | 727.9 | 473.3 | 227.5 | 278.6 | NO | 1.081 | 727.9 | 0 | 387.8369 | 3112.507 | 0.5676
VTT | 0 | 28.25 | 50 | 25 | 21.75 | 4.75 | 727 | 473.3 | 227.5 | 279.4 | NO | 1.0875 | 727 | 0 | 387.8369 | 3157.949 | 0.565
VTT | 0 | 28.75 | 50 | 25 | 21.25 | 4.36 | 718.5 | 473.3 | 227.5 | 276.2 | NO | 1.0625 | 718.5 | 0 | 387.8369 | 3072.003 | 0.575
GKSS | 0 | 56.36 | 100 | 50 | 43.64 | 0.1 | 191.3 | 473.3 | 227.5 | 395.8 | YES | 2.182 | 262.2548 | 1 | 262.2548 | 688.4847 | 0.5636
GKSS | 0 | 57.61 | 100 | 50 | 42.39 | 0.28 | 269.2 | 473.3 | 227.5 | 390.1 | YES | 2.1195 | 372.422 | 1 | 372.422 | 1086.055 | 0.5761
GKSS | 0 | 56.51 | 100 | 50 | 43.49 | 0.38 | 281.2 | 473.3 | 227.5 | 395.1 | YES | 2.1745 | 389.3926 | 1 | 389.3926 | 1200.944 | 0.5651
GKSS | 0 | 56.08 | 100 | 50 | 43.92 | 0.29 | 242.5 | 473.3 | 227.5 | 397 | YES | 2.196 | 334.6625 | 1 | 334.6625 | 1031.317 | 0.5608
GKSS | 0 | 56.31 | 100 | 50 | 43.69 | 0.53 | 318.3 | 473.3 | 227.5 | 396 | YES | 2.1845 | 441.8599 | 1 | 441.8599 | 1398.952 | 0.5631
GKSS | 0 | 56.44 | 100 | 50 | 43.56 | 1.33 | 476.2 | 473.3 | 227.5 | 395.4 | NO | 2.178 | 665.1642 | 0 | 387.8369 | 2194.268 | 0.5644
GKSS | 0 | 56.2 | 100 | 50 | 43.8 | 1.65 | 511.7 | 473.3 | 227.5 | 396.5 | NO | 2.19 | 715.3688 | 0 | 387.8369 | 2406.507 | 0.562
GKSS | 0 | 56.54 | 100 | 50 | 43.46 | 2.74 | 621.3 | 473.3 | 227.5 | 394.9 | NO | 2.173 | 870.3666 | 0 | 387.8369 | 3028.144 | 0.5654
GKSS | 0 | 56.25 | 100 | 50 | 43.75 | 1.85 | 531.3 | 473.3 | 227.5 | 396.3 | NO | 2.1875 | 743.0874 | 0 | 387.8369 | 2526.395 | 0.5625
GKSS | 0 | 56.04 | 100 | 50 | 43.96 | 0.3 | 266.6 | 473.3 | 227.5 | 397.2 | YES | 2.198 | 368.7451 | 1 | 368.7451 | 1098.601 | 0.5604
GKSS | 0 | 56.49 | 100 | 50 | 43.51 | 2.5 | 599.3 | 473.3 | 227.5 | 395.2 | NO | 2.1755 | 839.2539 | 0 | 395.2 | 2903.711 | 0.5649
GKSS | 0 | 56.42 | 100 | 50 | 43.58 | 0.78 | 362.9 | 473.3 | 227.5 | 395.5 | YES | 2.179 | 504.9338 | 0 | 395.5 | 1656.516 | 0.5642
GKSS | 0 | 56.67 | 100 | 50 | 43.33 | 0.6 | 331.8 | 473.3 | 227.5 | 394.4 | YES | 2.1665 | 460.9518 | 0 | 394.4 | 1476.639 | 0.5667
GKSS | 0 | 56.76 | 100 | 50 | 43.24 | 0.18 | 227.1 | 473.3 | 227.5 | 393.9 | YES | 2.162 | 266.2848 | 0 | 393.9 | 803.2538 | 0.5676
GKSS | 0 | 56.21 | 100 | 50 | 43.79 | 0.54 | 309.5 | 473.3 | 227.5 | 396.4 | YES | 2.1895 | 429.4148 | 0 | 396.4 | 1383.458 | 0.5621
GKSS | 0 | 56.43 | 100 | 50 | 43.57 | 3.05 | 628.6 | 473.3 | 227.5 | 395.4 | NO | 2.1785 | 880.6904 | 0 | 387.8369 | 3129.247 | 0.5643
GKSS | 0 | 56.65 | 100 | 50 | 43.35 | 0 | 210.9 | 473.3 | 227.5 | 394.4 | YES | 2.1675 | 247.0196 | 1 | 247.0196 | 227.0196 | 0.5665
GKSS | 0 | 56.54 | 100 | 50 | 43.46 | 0.9 | 410.7 | 473.3 | 227.5 | 394.9 | NO | 2.173 | 572.5332 | 0 | 394.9 | 1837.454 | 0.5654
GKSS | 0 | 56.4 | 100 | 50 | 43.6 | 0 | 211.4 | 473.3 | 227.5 | 395.6 | YES | 2.18 | 247.6142 | 1 | 247.6142 | 227.6142 | 0.564
GKSS | 0 | 56.78 | 100 | 50 | 43.22 | 5.09 | 778.3 | 473.3 | 227.5 | 393.9 | NO | 2.161 | 1092.398 | 0 | 387.8369 | 3978.562 | 0.5678
GKSS | 0 | 56.75 | 100 | 50 | 43.25 | 0 | 263.4 | 473.3 | 227.5 | 394 | YES | 2.1625 | 309.453 | 1 | 309.453 | 289.453 | 0.5675
GKSS | 0 | 56.91 | 100 | 50 | 43.09 | 3.73 | 682.2 | 473.3 | 227.5 | 393.3 | NO | 2.1545 | 956.4922 | 0 | 387.8369 | 3435.565 | 0.5691
GKSS | 0 | 56.43 | 100 | 50 | 43.57 | 0.83 | 386.7 | 473.3 | 227.5 | 395.4 | YES | 2.1785 | 538.5921 | 0 | 395.4 | 1742.318 | 0.5643
GKSS | 0 | 57.03 | 100 | 50 | 42.97 | 0.78 | 376.2 | 473.3 | 227.5 | 392.7 | YES | 2.1485 | 523.7429 | 0 | 392.7 | 1689.821 | 0.5703
GKSS | 0 | 56.65 | 100 | 50 | 43.35 | 3.05 | 642.5 | 473.3 | 227.5 | 394.4 | NO | 2.1675 | 900.3479 | 0 | 387.8369 | 3165.787 | 0.5665
GKSS | 0 | 56.41 | 100 | 50 | 43.59 | 0.37 | 306.7 | 473.3 | 227.5 | 395.5 | YES | 2.1795 | 425.455 | 1 |  | 1253.339 | 0.5641
GKSS | 0 | 56.57 | 100 | 50 | 43.43 | 4.84 | 758.4 | 473.3 | 227.5 | 394.8 | NO | 2.1715 | 1064.255 | 0 | 387.8369 | 3875.923 | 0.5657
GKSS | 0 | 56.78 | 100 | 50 | 43.22 | 5.61 | 797.9 | 473.3 | 227.5 | 393.9 | NO | 2.161 | 1120.117 | 0 | 387.8369 | 4129.548 | 0.5678
GKSS | 0 | 56.31 | 100 | 50 | 43.69 | 0 | 246.4 | 473.3 | 227.5 | 396 | YES | 2.1845 | 289.2365 | 1 |  | 269.2365 | 0.5631
GKSS | 0 | 56.6 | 100 | 50 | 43.4 | 0.43 | 320.1 | 473.3 | 227.5 | 394.7 | YES | 2.17 | 444.4055 | 1 |  | 1332.563 | 0.566
CISE | 0 | 111.79 | 200 | 100 | 88.21 | 0.22 | 233.3 | 473.3 | 227.5 | 562.7 | YES | 4.4105 | 446.6 | 1 |  | 1132.867 | 0.55895
CISE | 0 | 112.47 | 200 | 100 | 87.53 | 0.22 | 238.2 | 473.3 | 227.5 | 560.5 | YES | 4.3765 | 456.4 | 1 |  | 1146.638 | 0.56235
CISE | 0 | 112.08 | 200 | 100 | 87.92 | 0.21 | 208.3 | 473.3 | 227.5 | 561.7 | YES | 4.396 | 396.6 | 1 |  | 1048.07 | 0.5604
CISE | 0 | 112.01 | 200 | 100 | 87.99 | 1.01 | 421.7 | 473.3 | 227.5 | 562 | YES | 4.3995 | 823.4 | 1 |  | 2296.944 | 0.56005
CISE | 0 | 112.75 | 200 | 100 | 87.25 | 0.14 | 226.7 | 473.3 | 227.5 | 559.6 | YES | 4.3625 | 433.4 | 1 |  | 997.729 | 0.56375
CISE | 0 | 112.32 | 200 | 100 | 87.68 | 0.29 | 267 | 473.3 | 227.5 | 561 | YES | 4.384 | 514 | 1 |  | 1310.29 | 0.5616
CISE | 0 | 111.95 | 200 | 100 | 88.05 | 0 | 163 | 473.3 | 227.5 | 562.2 | YES | 4.4025 | 222.2325 | 1 |  | 202.2325 | 0.55975
CISE | 0 | 112.11 | 200 | 100 | 87.89 | 0.07 | 165.8 | 473.3 | 227.5 | 561.6 | YES | 4.3945 | 226.1923 | 1 |  | 577.2926 | 0.56055
CISE | 0 | 111.68 | 200 | 100 | 88.32 | 0.36 | 285.9 | 473.3 | 227.5 | 563 | YES | 4.416 | 551.8 | 1 |  | 1436.476 | 0.5584
CISE | 0 | 112.71 | 200 | 100 | 87.29 | 0.68 | 342 | 473.3 | 227.5 | 559.7 | YES | 4.3645 | 664 | 1 |  | 1857.023 | 0.56355
GKSS | 0 | 113.15 | 200 | 100 | 86.85 | 0.48 | 314.9 | 473.3 | 227.5 | 558.3 | YES | 4.3425 | 609.8 | 1 |  | 1627.853 | 0.56575
GKSS | 0 | 113.65 | 200 | 100 | 86.35 | 0.41 | 307.6 | 473.3 | 227.5 | 556.7 | YES | 4.3175 | 595.2 | 1 |  | 1545.584 | 0.56825
GKSS | 0 | 111.81 | 200 | 100 | 88.19 | 0.81 | 383 | 473.3 | 227.5 | 562.6 | YES | 4.4095 | 746 | 1 |  | 2063.813 | 0.55905
GKSS | 0 | 113.63 | 200 | 100 | 86.37 | 0.57 | 332.6 | 473.3 | 227.5 | 556.8 | YES | 4.3185 | 645.2 | 1 |  | 1750.762 | 0.56815
GKSS | 0 | 112.54 | 200 | 100 | 87.46 | 0 | 223.6 | 473.3 | 227.5 | 560.3 | YES | 4.373 | 307.9339 | 1 |  | 287.9339 | 0.5627
GKSS | 0 | 111.92 | 200 | 100 | 88.08 | 1.16 | 442.2 | 473.3 | 227.5 | 562.2 | YES | 4.404 | 864.4 | 1 |  | 2438.84 | 0.5596

## all 4T
[8 empty] | omega | 4700 | [6 empty] | Wallin DCG |  | Censored by ASTM | Validity | ΔT-stress/YS |  | C
Specimen | T | a | W | B | b | Δa | KJc[exp] | σys | E' | Klim | DATA | 5% ligament | Kjc 1T | validity | censored | K dcg | a/W
code | (°C) | (mm) | (mm) | (mm) | (mm) | m)
[20 empty] | #DIV/0! | #DIV/0! | 0
GKSS | -91 | 112.5 | 200 | 100 | 87.5 | 0 | 103.2 | 538.9 | 233.5 | 605.8 | YES | 4.375 | 137.6626 | 1 | 137.6626 | 117.6626 | 0.5625 | 137.6626 | 1 | -0.6666206 | 0 | 0
GKSS | -91 | 111.92 | 200 | 100 | 88.08 | 0 | 84.4 | 538.9 | 233.5 | 607.8 | YES | 4.404 | 111.0754 | 1 | 111.0754 | 91.07535 | 0.5596 | 111.0754 | 1 |  | 0 | 0
GKSS | -91 | 110.92 | 200 | 100 | 89.08 | 0 | 97 | 538.9 | 233.5 | 611.2 | YES | 4.454 | 128.8944 | 1 | 128.8944 | 108.8944 | 0.5546 | 128.8944 | 1 |  | 0 | 0
GKSS | -91 | 112.15 | 200 | 100 | 87.85 | 0 | 92.7 | 538.9 | 233.5 | 607 | YES | 4.3925 | 122.8133 | 1 | 122.8133 | 102.8133 | 0.56075 | 122.8133 | 1 |  | 0 | 0
GKSS | -91 | 112.48 | 200 | 100 | 87.52 | 0 | 96.8 | 538.9 | 233.5 | 605.9 | YES | 4.376 | 128.6116 | 1 | 128.6116 | 108.6116 | 0.5624 | 128.6116 | 1 |  | 0 | 0
NE | -91 | 111.78 | 200 | 100 | 88.22 | 0 | 73.6 | 538.9 | 233.5 | 608.3 | YES | 4.411 | 95.80185 | 1 | 95.80185 | 75.80185 | 0.5589 | 95.80185 | 1 |  | 0 | 0
NE | -91 | 112.9 | 200 | 100 | 87.1 | 0 | 73 | 538.9 | 233.5 | 604.4 | YES | 4.355 | 94.95332 | 1 | 94.95332 | 74.95332 | 0.5645 | 94.95332 | 1 |  | 0 | 0
NE | -91 | 111.41 | 200 | 100 | 88.59 | 0 | 73.3 | 538.9 | 233.5 | 609.6 | YES | 4.4295 | 95.37758 | 1 | 95.37758 | 75.37758 | 0.55705 | 95.37758 | 1 |  | 0 | 0
NE | -91 | 111.95 | 200 | 100 | 88.05 | 0 | 53.8 | 538.9 | 233.5 | 607.7 | YES | 4.4025 | 67.80042 | 1 | 67.80042 | 47.80042 | 0.55975 | 67.80042 | 1 |  | 0 | 0
NE | -91 | 112.66 | 200 | 100 | 87.34 | 0 | 69.5 | 538.9 | 233.5 | 605.2 | YES | 4.367 | 90.00357 | 1 | 90.00357 | 70.00357 | 0.5633 | 90.00357 | 1 |  | 0 | 0
NE | -91 | 115.23 | 200 | 100 | 84.77 | 0 | 65.5 | 538.9 | 233.5 | 596.3 | YES | 4.2385 | 84.34672 | 1 | 84.34672 | 64.34672 | 0.57615 | 84.34672 | 1 |  | 0 | 0
NE | -91 | 111.72 | 200 | 100 | 88.28 | 0 | 79.6 | 538.9 | 233.5 | 608.5 | YES | 4.414 | 104.2871 | 1 | 104.2871 | 84.28713 | 0.5586 | 104.2871 | 1 |  | 0 | 0
NE | -91 | 112.52 | 200 | 100 | 87.48 | 0 | 69.8 | 538.9 | 233.5 | 605.7 | YES | 4.374 | 90.42784 | 1 | 90.42784 | 70.42784 | 0.5626 | 90.42784 | 1 |  | 0 | 0
NE | -91 | 113.2 | 200 | 100 | 86.8 | 0 | 90.3 | 538.9 | 233.5 | 603.4 | YES | 4.34 | 119.4192 | 1 | 119.4192 | 99.41921 | 0.566 | 119.4192 | 1 |  | 0 | 0
NE | -91 | 109.16 | 200 | 100 | 90.84 | 0 | 88 | 538.9 | 233.5 | 617.3 | YES | 4.542 | 116.1665 | 1 | 116.1665 | 96.16652 | 0.5458 | 116.1665 | 1 |  | 0 | 0
GKSS | -20 | 113.67 | 200 | 100 | 86.33 | 0 | 156.7 | 481.3 | 228.8 | 562.9 | YES | 4.3165 | 213.323 | 1 | 213.323 | 193.323 | 0.56835 | 213.323 | 1 |  | 0 | 0
GKSS | -20 | 112.96 | 200 | 100 | 87.04 | 0 | 221.7 | 481.3 | 228.8 | 565.2 | YES | 4.352 | 305.2469 | 1 | 305.2469 | 285.2469 | 0.5648 | 305.2469 | 1 |  | 0 | 0
GKSS | -20 | 112.18 | 200 | 100 | 87.82 | 0 | 193.9 | 481.3 | 228.8 | 567.8 | YES | 4.391 | 265.9317 | 1 | 265.9317 | 245.9317 | 0.5609 | 265.9317 | 1 |  | 0 | 0
GKSS | -20 | 110.04 | 200 | 100 | 89.96 | 0 | 191.7 | 481.3 | 228.8 | 574.6 | YES | 4.498 | 262.8205 | 1 | 262.8205 | 242.8205 | 0.5502 | 262.8205 | 1 |  | 0 | 0
GKSS | -20 | 113.1 | 200 | 100 | 86.9 | 0 | 184.4 | 481.3 | 228.8 | 564.8 | YES | 4.345 | 252.4967 | 1 | 252.4967 | 232.4967 | 0.5655 | 252.4967 | 1 |  | 0 | 0
NE | -20 | 112.21 | 200 | 100 | 87.79 | 0.11 | 186.7 | 481.3 | 228.8 | 567.7 | YES | 4.3895 | 255.7494 | 1 | 255.7494 | 694.4635 | 0.56105 | 255.7494 | 1 |  | 0.008280329 | 6655 | valid maximum Kjc is 645.2
NE | -20 | 112.21 | 200 | 100 | 87.79 | 0.11 | 184.4 | 481.3 | 228.8 | 567.7 | YES | 4.3895 | 252.4967 | 1 | 252.4967 | 689.2212 | 0.56105 | 252.4967 | 1 |  | 0.008280329 | 6655 | only one data is invalid by conventional MC dela_a criteria i.e. no.39
NE | -20 | 110.84 | 200 | 100 | 89.16 | 0.11 | 193.9 | 481.3 | 228.8 | 572.1 | YES | 4.458 | 265.9317 | 1 | 265.9317 | 710.6449 | 0.5542 | 265.9317 | 1 |  | 0.008280329 | 6655
NE | -20 | 111.83 | 200 | 100 | 88.17 | 0.14 | 204.4 | 481.3 | 228.8 | 568.9 | YES | 4.4085 | 280.781 | 1 | 280.781 | 778.5843 | 0.55915 | 280.781 | 1 |  | 0.01053577 | 8470
NE | -20 | 111.89 | 200 | 100 | 88.11 | 0.16 | 224 | 481.3 | 228.8 | 568.7 | YES | 4.4055 | 308.4996 | 1 | 308.4996 | 849.7797 | 0.55945 | 308.4996 | 1 |  | 0.01203871 | 9680
NE | -20 | 111.52 | 200 | 100 | 88.48 | 0.09 | 153.4 | 481.3 | 228.8 | 569.9 | YES | 4.424 | 208.6561 | 1 | 208.6561 | 584.7964 | 0.5576 | 208.6561 | 1 |  | 0.00677603 | 5445
NE | -20 | 112.52 | 200 | 100 | 87.48 | 0.16 | 222.6 | 481.3 | 228.8 | 566.7 | YES | 4.374 | 306.5197 | 1 | 306.5197 | 846.6332 | 0.5626 | 306.5197 | 1 |  | 0.01203871 | 9680
NE | -20 | 112.36 | 200 | 100 | 87.64 | 0.1 | 162 | 481.3 | 228.8 | 567.2 | YES | 4.382 | 220.8183 | 1 | 220.8183 | 621.2751 | 0.5618 | 220.8183 | 1 |  | 0.007528246885 | 6050
NE | -20 | 112.39 | 200 | 100 | 87.61 | 0.11 | 187.8 | 481.3 | 228.8 | 567.1 | YES | 4.3805 | 257.305 | 1 | 257.305 | 696.9579 | 0.56195 | 257.305 | 1 |  | 0.008280329 | 6655
NE | -20 | 111.64 | 200 | 100 | 88.36 | 0.12 | 198.2 | 481.3 | 228.8 | 569.5 | YES | 4.418 | 272.0129 | 1 | 272.0129 | 735.7572 | 0.5582 | 272.0129 | 1 |  | 0.009032276 | 7260
CISE | 0 | 111.79 | 200 | 100 | 88.21 | 0.22 | 233.3 | 473.3 | 227.5 | 562.7 | YES | 4.4105 | 446.6 | 1 |  | 1132.867 | 0.55895 | 446.6 | 1 |  | 0.01654433 | 13310
CISE | 0 | 112.47 | 200 | 100 | 87.53 | 0.22 | 238.2 | 473.3 | 227.5 | 560.5 | YES | 4.3765 | 456.4 | 1 |  | 1146.638 | 0.56235 | 456.4 | 1 |  | 0.01654433 | 13310
CISE | 0 | 112.08 | 200 | 100 | 87.92 | 0.21 | 208.3 | 473.3 | 227.5 | 561.7 | YES | 4.396 | 396.6 | 1 |  | 1048.07 | 0.5604 | 396.6 | 1 |  | 0.01579373 | 12705
CISE | 0 | 112.01 | 200 | 100 | 87.99 | 1.01 | 421.7 | 473.3 | 227.5 | 562 | YES | 4.3995 | 823.4 | 1 |  | 2296.944 | 0.56005 | 645.2 | 0 |  | 0.07541636 | 61105
CISE | 0 | 112.75 | 200 | 100 | 87.25 | 0.14 | 226.7 | 473.3 | 227.5 | 559.6 | YES | 4.3625 | 433.4 | 1 |  | 997.729 | 0.56375 | 433.4 | 1 |  | 0.01053577 | 8470
CISE | 0 | 112.32 | 200 | 100 | 87.68 | 0.29 | 267 | 473.3 | 227.5 | 561 | YES | 4.384 | 514 | 1 |  | 1310.29 | 0.5616 | 514 | 1 |  | 0.02179474 | 17545
CISE | 0 | 112.11 | 200 | 100 | 87.89 | 0.07 | 165.8 | 473.3 | 227.5 | 561.6 | YES | 4.3945 | 226.1923 | 1 |  | 577.2926 | 0.56055 | 226.1923 | 1 |  | 0.005271191 | 4235
CISE | 0 | 111.68 | 200 | 100 | 88.32 | 0.36 | 285.9 | 473.3 | 227.5 | 563 | YES | 4.416 | 551.8 | 1 |  | 1436.476 | 0.5584 | 551.8 | 1 |  | 0.02703854 | 21780
CISE | 0 | 112.71 | 200 | 100 | 87.29 | 0.68 | 342 | 473.3 | 227.5 | 559.7 | YES | 4.3645 | 664 | 1 |  | 1857.023 | 0.56355 | 664 | 1 |  | 0.05092624 | 41140
GKSS | 0 | 113.15 | 200 | 100 | 86.85 | 0.48 | 314.9 | 473.3 | 227.5 | 558.3 | YES | 4.3425 | 609.8 | 1 |  | 1627.853 | 0.56575 | 609.8 | 1 |  | 0.03601257 | 29040
GKSS | 0 | 113.65 | 200 | 100 | 86.35 | 0.41 | 307.6 | 473.3 | 227.5 | 556.7 | YES | 4.3175 | 595.2 | 1 |  | 1545.584 | 0.56825 | 595.2 | 1 |  | 0.03078008 | 24805
GKSS | 0 | 111.81 | 200 | 100 | 88.19 | 0.81 | 383 | 473.3 | 227.5 | 562.6 | YES | 4.4095 | 746 | 1 |  | 2063.813 | 0.55905 | 746 | 1 |  | 0.06059131 | 49005
GKSS | 0 | 113.63 | 200 | 100 | 86.37 | 0.57 | 332.6 | 473.3 | 227.5 | 556.8 | YES | 4.3185 | 645.2 | 1 |  | 1750.762 | 0.56815 | 645.2 | 1 |  | 0.04273038 | 34485
GKSS | 0 | 112.54 | 200 | 100 | 87.46 | 0 | 223.6 | 473.3 | 227.5 | 560.3 | YES | 4.373 | 307.9339 | 1 |  | 287.9339 | 0.5627 | 307.9339 | 1 |  | 0 | 0
GKSS | 0 | 111.92 | 200 | 100 | 88.08 | 1.16 | 442.2 | 473.3 | 227.5 | 562.2 | YES | 4.404 | 864.4 | 1 |  | 2438.84 | 0.5596 | 645.2 | 0 |  | 0.08649999 | 70180

## Sheet12
255.7494 | 1 | -20 | 0.008280329 | 6655 | ; | 137.6626 | 1 | 137.6626 | -91 | ; | 1
252.4967 | 1 | -20 | 0.008280329 | 6655 | ; | 111.0754 | 1 | 111.0754 | -91 | ; | 1
265.9317 | 1 | -20 | 0.008280329 | 6655 | ; | 128.8944 | 1 | 128.8944 | -91 | ; | 1
280.781 | 1 | -20 | 0.01053577 | 8470 | ; | 122.8133 | 1 | 122.8133 | -91 | ; | 1
308.4996 | 1 | -20 | 0.01203871 | 9680 | ; | 128.6116 | 1 | 128.6116 | -91 | ; | 1
208.6561 | 1 | -20 | 0.00677603 | 5445 | ; | 95.80185 | 1 | 95.80185 | -91 | ; | 1
306.5197 | 1 | -20 | 0.01203871 | 9680 | ; | 94.95332 | 1 | 94.95332 | -91 | ; | 1
220.8183 | 1 | -20 | 0.007528246885 | 6050 | ; | 95.37758 | 1 | 95.37758 | -91 | ; | 1
257.305 | 1 | -20 | 0.008280329 | 6655 | ; | 67.80042 | 1 | 67.80042 | -91 | ; | 1
272.0129 | 1 | -20 | 0.009032276 | 7260 | ; | 90.00357 | 1 | 90.00357 | -91 | ; | 1
446.6 | 1 | -1 | 0.01654433 | 13310 | ; | 84.34672 | 1 | 84.34672 | -91 | ; | 1
456.4 | 1 | -1 | 0.01654433 | 13310 | ; | 104.2871 | 1 | 104.2871 | -91 | ; | 1
396.6 | 1 | -1 | 0.01579373 | 12705 | ; | 90.42784 | 1 | 90.42784 | -91 | ; | 1
823.4 | 1 | -1 | 0.07541636 | 61105 | ; | 119.4192 | 1 | 119.4192 | -91 | ; | 1
433.4 | 1 | -1 | 0.01053577 | 8470 | ; | 116.1665 | 1 | 116.1665 | -91 | ; | 1
514 | 1 | -1 | 0.02179474 | 17545 | ; | 213.323 | 1 | 213.323 | -20 | ; | 1
226.1923 | 1 | -1 | 0.005271191 | 4235 | ; | 305.2469 | 1 | 305.2469 | -20 | ; | 1
551.8 | 1 | -1 | 0.02703854 | 21780 | ; | 265.9317 | 1 | 265.9317 | -20 | ; | 1
664 | 1 | -1 | 0.05092624 | 41140 | ; | 262.8205 | 1 | 262.8205 | -20 | ; | 1
609.8 | 1 | -1 | 0.03601257 | 29040 | ; | 252.4967 | 1 | 252.4967 | -20 | ; | 1
595.2 | 1 | -1 | 0.03078008 | 24805 | ; | 255.7494 | 1 | 255.7494 | -20 | ; | 1
746 | 1 | -1 | 0.06059131 | 49005 | ; | 252.4967 | 1 | 252.4967 | -20 | ; | 1
645.2 | 1 | -1 | 0.04273038 | 34485 | ; | 265.9317 | 1 | 265.9317 | -20 | ; | 1
864.4 | 1 | -1 | 0.08649999 | 70180 | ; | 280.781 | 1 | 280.781 | -20 | ; | 1
137.6626 | 1 | -91 | 0 | 0 | ; | 308.4996 | 1 | 308.4996 | -20 | ; | 1
111.0754 | 1 | -91 | 0 | 0 | ; | 208.6561 | 1 | 208.6561 | -20 | ; | 1
128.8944 | 1 | -91 | 0 | 0 | ; | 306.5197 | 1 | 306.5197 | -20 | ; | 1
122.8133 | 1 | -91 | 0 | 0 | ; | 220.8183 | 1 | 220.8183 | -20 | ; | 1
128.6116 | 1 | -91 | 0 | 0 | ; | 257.305 | 1 | 257.305 | -20 | ; | 1
95.80185 | 1 | -91 | 0 | 0 | ; | 272.0129 | 1 | 272.0129 | -20 | ; | 1
94.95332 | 1 | -91 | 0 | 0 | ; | 446.6 | 1 | 446.6 | 0 | ; | 1
95.37758 | 1 | -91 | 0 | 0 | ; | 456.4 | 1 | 456.4 | 0 | ; | 1
67.80042 | 1 | -91 | 0 | 0 | ; | 396.6 | 1 | 396.6 | 0 | ; | 1
90.00357 | 1 | -91 | 0 | 0 | ; | 645.2 | 0 | 645.2 | 0 | ; | 0
84.34672 | 1 | -91 | 0 | 0 | ; | 433.4 | 1 | 433.4 | 0 | ; | 1
104.2871 | 1 | -91 | 0 | 0 | ; | 514 | 1 | 514 | 0 | ; | 1
90.42784 | 1 | -91 | 0 | 0 | ; | 226.1923 | 1 | 226.1923 | 0 | ; | 1
119.4192 | 1 | -91 | 0 | 0 | ; | 551.8 | 1 | 551.8 | 0 | ; | 1
116.1665 | 1 | -91 | 0 | 0 | ; | 664 | 1 | 664 | 0 | ; | 1
213.323 | 1 | -20 | 0 | 0 | ; | 609.8 | 1 | 609.8 | 0 | ; | 1
305.2469 | 1 | -20 | 0 | 0 | ; | 595.2 | 1 | 595.2 | 0 | ; | 1
265.9317 | 1 | -20 | 0 | 0 | ; | 746 | 1 | 746 | 0 | ; | 1
262.8205 | 1 | -20 | 0 | 0 | ; | 645.2 | 1 | 645.2 | 0 | ; | 1
252.4967 | 1 | -20 | 0 | 0 | ; | 307.9339 | 1 | 307.9339 | 0 | ; | 1
307.9339 | 1 | -1 | 0 | 0 | ; | 645.2 | 0 | 645.2 | 0 | ; | 0

## Sheet14
4t data | 255.7494 | 1 | -20 | 0.008280329 | 6655 | ;
| 252.4967 | 1 | -20 | 0.008280329 | 6655 | ;
| 265.9317 | 1 | -20 | 0.008280329 | 6655 | ;
| 280.781 | 1 | -20 | 0.01053577 | 8470 | ;
| 308.4996 | 1 | -20 | 0.01203871 | 9680 | ;
| 208.6561 | 1 | -20 | 0.00677603 | 5445 | ;
| 306.5197 | 1 | -20 | 0.01203871 | 9680 | ;
| 220.8183 | 1 | -20 | 0.007528246885 | 6050 | ;
| 257.305 | 1 | -20 | 0.008280329 | 6655 | ;
| 272.0129 | 1 | -20 | 0.009032276 | 7260 | ;
| 446.6 | 1 | -1 | 0.01654433 | 13310 | ;
| 456.4 | 1 | -1 | 0.01654433 | 13310 | ;
| 396.6 | 1 | -1 | 0.01579373 | 12705 | ;
| 823.4 | 1 | -1 | 0.07541636 | 61105 | ;
| 433.4 | 1 | -1 | 0.01053577 | 8470 | ;
| 514 | 1 | -1 | 0.02179474 | 17545 | ;
| 226.1923 | 1 | -1 | 0.005271191 | 4235 | ;
| 551.8 | 1 | -1 | 0.02703854 | 21780 | ;
| 664 | 1 | -1 | 0.05092624 | 41140 | ;
| 609.8 | 1 | -1 | 0.03601257 | 29040 | ;
| 595.2 | 1 | -1 | 0.03078008 | 24805 | ;
| 746 | 1 | -1 | 0.06059131 | 49005 | ;
| 645.2 | 1 | -1 | 0.04273038 | 34485 | ;
| 864.4 | 1 | -1 | 0.08649999 | 70180 | ;
| 137.6626 | 1 | -91 | 0 | 0 | ;
| 111.0754 | 1 | -91 | 0 | 0 | ;
| 128.8944 | 1 | -91 | 0 | 0 | ;
| 122.8133 | 1 | -91 | 0 | 0 | ;
| 128.6116 | 1 | -91 | 0 | 0 | ;
| 95.80185 | 1 | -91 | 0 | 0 | ;
| 94.95332 | 1 | -91 | 0 | 0 | ;
| 95.37758 | 1 | -91 | 0 | 0 | ;
| 67.80042 | 1 | -91 | 0 | 0 | ;
| 90.00357 | 1 | -91 | 0 | 0 | ;
| 84.34672 | 1 | -91 | 0 | 0 | ;
| 104.2871 | 1 | -91 | 0 | 0 | ;
| 90.42784 | 1 | -91 | 0 | 0 | ;
| 119.4192 | 1 | -91 | 0 | 0 | ;
| 116.1665 | 1 | -91 | 0 | 0 | ;
| 213.323 | 1 | -20 | 0 | 0 | ;
| 305.2469 | 1 | -20 | 0 | 0 | ;
| 265.9317 | 1 | -20 | 0 | 0 | ;
| 262.8205 | 1 | -20 | 0 | 0 | ;
| 252.4967 | 1 | -20 | 0 | 0 | ;
| 307.9339 | 1 | -1 | 0 | 0 | ;
2T data | 218.8354 | 1 | -40 | 0.02404289 | 9680 | ;
| 200.9973 | 1 | -40 | 0.01804512 | 7260 | ;
| 231.6789 | 1 | -40 | 0.02254426 | 9075 | ;
| 329.8542 | 1 | -40 | 0.03152798 | 12705 | ;
| 335.9353 | 1 | -40 | 0.03451825 | 13915 | ;
| 224.4247 | 1 | -40 | 0.02104508 | 8470 | ;
| 247.3764 | 1 | -20 | 0.01804512 | 7260 | ;
| 267.2362 | 1 | -20 | 0.02703854 | 10890 | ;
| 253.5603 | 1 | -20 | 0.02254426 | 9075 | ;
| 527.2784 | 1 | -20 | 0.1129779 | 45980 | ;
| 339.7537 | 1 | -20 | 0.03750636 | 15125 | ;
| 346.5419 | 1 | -20 | 0.03152798 | 12705 | ;
| 347.3904 | 1 | -20 | 0.04049232 | 16335 | ;
| 393.3524 | 1 | -20 | 0.05538986 | 22385 | ;
| 360.9669 | 1 | -20 | 0.03451825 | 13915 | ;
| 488.9532 | 1 | -20 | 0.06726922 | 27225 | ;
| 357.2899 | 1 | -20 | 0.04794781 | 19360 | ;
| 387.8369 | 1 | -20 | 0.05538986 | 22385 | ;
| 386.9884 | 1 | -20 | 0.05538986 | 22385 | ;
| 356.0171 | 1 | -20 | 0.04347613 | 17545 | ;
| 366.7652 | 1 | -20 | 0.04794781 | 19360 | ;
| 262.2548 | 1 | -1 | 0.01504299508 | 6050 | ;
| 372.422 | 1 | -1 | 0.04198449 | 16940 | ;
| 389.3926 | 1 | -1 | 0.05687666 | 22990 | ;
| 334.6625 | 1 | -1 | 0.04347613 | 17545 | ;
| 441.8599 | 1 | -1 | 0.07911425 | 32065 | ;
| 665.1642 | 1 | -1 | 0.1956869 | 80465 | ;
| 715.3688 | 1 | -1 | 0.2413665 | 99825 | ;
| 870.3666 | 1 | -1 | 0.3929427 | 165770 | ;
| 743.0874 | 1 | -1 | 0.2696429 | 111925 | ;
| 368.7451 | 1 | -1 | 0.04496722716 | 18150 | ;
| 839.2539 | 1 | -1 | 0.360098125 | 151250 | ;
| 504.9338 | 1 | -1 | 0.1159093 | 47190 | ;
| 460.9518 | 1 | -1 | 0.08945053728 | 36300 | ;
| 266.2848 | 1 | -1 | 0.02703854 | 10890 | ;
| 429.4148 | 1 | -1 | 0.08059247 | 32670 | ;
| 880.6904 | 1 | -1 | 0.4349275 | 184525 | ;
| 572.5332 | 1 | -1 | 0.1334524 | 54450 | ;
| 1092.398 | 1 | -1 | 0.6990479 | 307945 | ;
| 956.4922 | 1 | -1 | 0.5253009 | 225665 | ;
| 538.5921 | 1 | -1 | 0.1232282 | 50215 | ;
| 523.7429 | 1 | -1 | 0.1159093 | 47190 | ;
| 900.3479 | 1 | -1 | 0.4349275 | 184525 | ;
| 425.455 | 1 | -1 | 0.05538986 | 22385 | ;
| 1064.255 | 1 | -1 | 0.6678018 | 292820 | ;
| 1120.117 | 1 | -1 | 0.7630519 | 339405 | ;
| 444.4055 | 1 | -1 | 0.0643026 | 26015 | ;
| 76.2495 | 1 | -91 | 0 | 0 | ;
| 189.9377 | 1 | -91 | 0 | 0 | ;
| 115.1366 | 1 | -91 | 0 | 0 | ;
| 104.6715 | 1 | -91 | 0 | 0 | ;
| 122.5097 | 1 | -91 | 0 | 0 | ;
| 95.15789 | 1 | -91 | 0 | 0 | ;
| 105.3851 | 1 | -91 | 0 | 0 | ;
| 108.8338 | 1 | -91 | 0 | 0 | ;
| 106.6932 | 1 | -91 | 0 | 0 | ;
| 79.34144 | 1 | -91 | 0 | 0 | ;
| 106.931 | 1 | -91 | 0 | 0 | ;
| 112.6392 | 1 | -91 | 0 | 0 | ;
| 83.86042 | 1 | -91 | 0 | 0 | ;
| 93.73084 | 1 | -91 | 0 | 0 | ;
| 86.95236 | 1 | -91 | 0 | 0 | ;
| 106.931 | 1 | -91 | 0 | 0 | ;
| 95.75249 | 1 | -91 | 0 | 0 | ;
| 93.84976 | 1 | -91 | 0 | 0 | ;
| 99.43904 | 1 | -91 | 0 | 0 | ;
| 99.32011 | 1 | -91 | 0 | 0 | ;
| 105.9797 | 1 | -91 | 0 | 0 | ;
| 95.03897 | 1 | -91 | 0 | 0 | ;
| 101.9364 | 1 | -91 | 0 | 0 | ;
| 72.68188 | 1 | -91 | 0 | 0 | ;
| 117.0393 | 1 | -91 | 0 | 0 | ;
| 108.2392 | 1 | -91 | 0 | 0 | ;
| 89.80646 | 1 | -91 | 0 | 0 | ;
| 83.02798 | 1 | -91 | 0 | 0 | ;
| 72.56295 | 1 | -91 | 0 | 0 | ;
| 113.8284 | 1 | -91 | 0 | 0 | ;
| 126.9097 | 1 | -60 | 0 | 0 | ;
| 153.0723 | 1 | -60 | 0 | 0 | ;
| 158.1859 | 1 | -60 | 0 | 0 | ;
| 179.3538 | 1 | -60 | 0 | 0 | ;
| 134.045 | 1 | -60 | 0 | 0 | ;
| 175.0726 | 1 | -60 | 0 | 0 | ;
| 145.937 | 1 | -40 | 0 | 0 | ;
| 149.5047 | 1 | -40 | 0 | 0 | ;
| 232.2735 | 1 | -40 | 0 | 0 | ;
| 248.3278 | 1 | -40 | 0 | 0 | ;
| 161.04 | 1 | -40 | 0 | 0 | ;
| 219.43 | 1 | -40 | 0 | 0 | ;
| 201.9487 | 1 | -40 | 0 | 0 | ;
| 209.6785 | 1 | -40 | 0 | 0 | ;
| 177.6889 | 1 | -40 | 0 | 0 | ;
| 178.8781 | 1 | -40 | 0 | 0 | ;
| 168.1752 | 1 | -40 | 0 | 0 | ;
| 175.4294 | 1 | -40 | 0 | 0 | ;
| 161.6346 | 1 | -40 | 0 | 0 | ;
| 214.5543 | 1 | -40 | 0 | 0 | ;
| 165.0833 | 1 | -40 | 0 | 0 | ;
| 151.2885 | 1 | -40 | 0 | 0 | ;
| 164.7265 | 1 | -40 | 0 | 0 | ;
| 156.1642 | 1 | -40 | 0 | 0 | ;
| 133.5693 | 1 | -40 | 0 | 0 | ;
| 105.2662 | 1 | -40 | 0 | 0 | ;
| 164.013 | 1 | -40 | 0 | 0 | ;
| 170.7915 | 1 | -40 | 0 | 0 | ;
| 188.1539 | 1 | -40 | 0 | 0 | ;
| 165.44 | 1 | -40 | 0 | 0 | ;
| 195.2891 | 1 | -20 | 0 | 0 | ;
| 178.7591 | 1 | -20 | 0 | 0 | ;
| 258.1982 | 1 | -20 | 0 | 0 | ;
| 247.2575 | 1 | -20 | 0 | 0 | ;
| 254.3927 | 1 | -20 | 0 | 0 | ;
| 169.0077 | 1 | -20 | 0 | 0 | ;
| 187.916 | 1 | -20 | 0 | 0 | ;
| 153.0723 | 1 | -20 | 0 | 0 | ;
| 144.8667 | 1 | -20 | 0 | 0 | ;
| 235.6032 | 1 | -20 | 0 | 0 | ;
| 128.0989 | 1 | -20 | 0 | 0 | ;
| 231.3221 | 1 | -20 | 0 | 0 | ;
| 232.7492 | 1 | -20 | 0 | 0 | ;
| 234.7708 | 1 | -20 | 0 | 0 | ;
| 193.2675 | 1 | -20 | 0 | 0 | ;
| 247.0196 | 1 | -1 | 0 | 0 | ;
| 247.6142 | 1 | -1 | 0 | 0 | ;
| 309.453 | 1 | -1 | 0 | 0 | ;
| 289.2365 | 1 | -1 | 0 | 0 | ;
1T data | 718.1 | 1 | -10 | 1.086334 | 254705 | ;
| 681.4 | 1 | -1 | 1.186197 | 283140 | ;
| 700.8 | 1 | -1 | 1.22951 | 295845 | ;
| 698.2 | 1 | -1 | 1.167388 | 277695 | ;
| 708.4 | 1 | -1 | 1.200723715 | 287375 | ;
| 701.5 | 1 | -1 | 1.21927 | 292820 | ;
| 724.9 | 1 | -1 | 1.184114 | 282535 | ;
| 717.4 | 1 | -1 | 1.186197 | 283140 | ;
| 705.8 | 1 | -1 | 1.278036 | 310365 | ;
| 709.5 | 1 | -1 | 1.268012 | 307340 | ;
| 716.7 | 1 | -1 | 1.161086 | 275880 | ;
| 714.1 | 1 | -1 | 1.131456 | 267410 | ;
| 747.5 | 1 | -1 | 1.22951 | 295845 | ;
| 709 | 1 | -1 | 1.088501 | 255310 | ;
| 719.2 | 1 | -1 | 1.190356 | 284350 | ;
| 699.8 | 1 | -1 | 1.163188 | 276485 | ;
| 704 | 1 | -1 | 1.196582 | 286165 | ;
| 729.5 | 1 | -1 | 1.079821 | 252890 | ;
| 714 | 1 | -1 | 1.139958 | 269830 | ;
| 725.6 | 1 | -1 | 1.221322 | 293425 | ;
| 730.2 | 1 | -1 | 1.161086 | 275880 | ;
| 737.8 | 1 | -1 | 1.272027 | 308550 | ;
| 730.3 | 1 | -1 | 1.239705 | 298870 | ;
| 741.8 | 1 | -1 | 1.241739 | 299475 | ;
| 744.2 | 1 | -1 | 1.253903 | 303105 | ;
| 727 | 1 | -1 | 1.156875 | 274670 | ;
| 730.3 | 1 | -1 | 1.139958 | 269830 | ;
| 542.6 | 1 | -1 | 0.6349765 | 138545 | ;
| 726.7 | 1 | -1 | 1.206922 | 289190 | ;
| 718.7 | 1 | -1 | 1.135711 | 268620 | ;
| 717.1 | 1 | -1 | 1.27002 | 307945 | ;
| 721.2 | 1 | -1 | 1.118647 | 263780 | ;
| 725.3 | 1 | -1 | 1.22542 | 294635 | ;
| 727.9 | 1 | -1 | 1.142079 | 270435 | ;
| 727 | 1 | -1 | 1.200723715 | 287375 | ;
| 718.5 | 1 | -1 | 1.118647 | 263780 | ;
| 55.9 | 1 | -91 | 0 | 0 | ;
| 98.8 | 1 | -91 | 0 | 0 | ;
| 71.9 | 1 | -91 | 0 | 0 | ;
| 111 | 1 | -91 | 0 | 0 | ;
| 93.5 | 1 | -91 | 0 | 0 | ;
| 79.9 | 1 | -91 | 0 | 0 | ;
| 98.4 | 1 | -91 | 0 | 0 | ;
| 101.1 | 1 | -91 | 0 | 0 | ;
| 79.6 | 1 | -91 | 0 | 0 | ;
| 99.7 | 1 | -91 | 0 | 0 | ;
| 108.1 | 1 | -91 | 0 | 0 | ;
| 93.4 | 1 | -91 | 0 | 0 | ;
| 62 | 1 | -91 | 0 | 0 | ;
| 107.1 | 1 | -91 | 0 | 0 | ;
| 76.3 | 1 | -91 | 0 | 0 | ;
| 126.5 | 1 | -91 | 0 | 0 | ;
| 111.4 | 1 | -91 | 0 | 0 | ;
| 130.4 | 1 | -91 | 0 | 0 | ;
| 134.8 | 1 | -91 | 0 | 0 | ;
| 157.3 | 1 | -91 | 0 | 0 | ;
| 105.2 | 1 | -91 | 0 | 0 | ;
| 109.8 | 1 | -91 | 0 | 0 | ;
| 84.9 | 1 | -91 | 0 | 0 | ;
| 62.8 | 1 | -91 | 0 | 0 | ;
| 97.5 | 1 | -91 | 0 | 0 | ;
| 80.2 | 1 | -91 | 0 | 0 | ;
| 65.1 | 1 | -91 | 0 | 0 | ;
| 118.6 | 1 | -91 | 0 | 0 | ;
| 186 | 1 | -60 | 0 | 0 | ;
| 151.8 | 1 | -60 | 0 | 0 | ;
| 111.7 | 1 | -60 | 0 | 0 | ;
| 143.9 | 1 | -60 | 0 | 0 | ;
| 105.4 | 1 | -60 | 0 | 0 | ;
| 154 | 1 | -60 | 0 | 0 | ;
| 176.2 | 1 | -60 | 0 | 0 | ;
| 131.9 | 1 | -60 | 0 | 0 | ;
| 203.9 | 1 | -60 | 0 | 0 | ;
| 142.7 | 1 | -60 | 0 | 0 | ;
| 130.1 | 1 | -60 | 0 | 0 | ;
| 119.6 | 1 | -60 | 0 | 0 | ;
| 102.4 | 1 | -60 | 0 | 0 | ;
| 99 | 1 | -60 | 0 | 0 | ;
| 165.2 | 1 | -60 | 0 | 0 | ;
| 125.6 | 1 | -60 | 0 | 0 | ;
| 100.4 | 1 | -60 | 0 | 0 | ;
| 198.2 | 1 | -40 | 0 | 0 | ;
| 150.2 | 1 | -40 | 0 | 0 | ;
| 226.8 | 1 | -40 | 0 | 0 | ;
| 158.1 | 1 | -40 | 0 | 0 | ;
| 256.4 | 1 | -40 | 0 | 0 | ;
| 207.6 | 1 | -40 | 0 | 0 | ;
| 202.5 | 1 | -20 | 0 | 0 | ;
| 194.7 | 1 | -20 | 0 | 0 | ;
| 262.8 | 1 | -20 | 0 | 0 | ;
| 187.9 | 1 | -20 | 0 | 0 | ;
| 146.4 | 1 | -20 | 0 | 0 | ;
| 156.7 | 1 | -20 | 0 | 0 | ;

## all 2T
[18 empty] | K Censored | Validity by ASTM | ΔaC | KjcΔa validty | ΔT-stress/YS |  | C
[8 empty] | omega | 4700 | [6 empty] | Wallin DCG
Specimen | T | a | W | B | b | Δa | KJc[exp] | σys | E' | Klim | DATA | 5% ligament | Kjc 1T | validity | censored | K dcg | a/W
code | (°C) | (mm) | (mm) | (mm) | (mm) | m) | [13 empty] | 1mm | 1 | #VALUE! | #VALUE! | #VALUE!
GKSS | -91 | 56.39 | 100 | 50 | 43.61 | 0 | 67.3 | 538.9 | 233.5 | 427.7 | YES | 2.1805 | 76.2495 | 1 | 76.2495 | 56.2495 | 0.5639 | 76.2495 | 1 | 1mm |  | 0 | 0 | 0
GKSS | -91 | 55.98 | 100 | 50 | 44.02 | 0 | 162.9 | 538.9 | 233.5 | 429.7 | YES | 2.201 | 189.9377 | 1 | 189.9377 | 169.9377 | 0.5598 | 189.9377 | 1 | 1mm |  | 0 | 0 | 0
GKSS | -91 | 55.9 | 100 | 50 | 44.1 | 0 | 100 | 538.9 | 233.5 | 430.1 | YES | 2.205 | 115.1366 | 1 | 115.1366 | 95.13657 | 0.559 | 115.1366 | 1 | 1mm |  | 0 | 0 | 0
GKSS | -91 | 56.12 | 100 | 50 | 43.88 | 0 | 91.2 | 538.9 | 233.5 | 429 | YES | 2.194 | 104.6715 | 1 | 104.6715 | 84.67155 | 0.5612 | 104.6715 | 1 | 1mm |  | 0 | 0 | 0
GKSS | -91 | 55.74 | 100 | 50 | 44.26 | 0 | 106.2 | 538.9 | 233.5 | 430.9 | YES | 2.213 | 122.5097 | 1 | 122.5097 | 102.5097 | 0.5574 | 122.5097 | 1 | 1mm |  | 0 | 0 | 0
GKSS | -91 | 55.74 | 100 | 50 | 44.26 | 0 | 83.2 | 538.9 | 233.5 | 430.9 | YES | 2.213 | 95.15789 | 1 | 95.15789 | 75.15789 | 0.5574 | 95.15789 | 1 | 1mm |  | 0 | 0 | 0
GKSS | -91 | 56.46 | 100 | 50 | 43.54 | 0 | 91.8 | 538.9 | 233.5 | 427.3 | YES | 2.177 | 105.3851 | 1 | 105.3851 | 85.38507 | 0.5646 | 105.3851 | 1 | 1mm |  | 0 | 0 | 0
GKSS | -91 | 55.78 | 100 | 50 | 44.22 | 0 | 94.7 | 538.9 | 233.5 | 430.7 | YES | 2.211 | 108.8338 | 1 | 108.8338 | 88.83377 | 0.5578 | 108.8338 | 1 | 1mm |  | 0 | 0 | 0
GKSS | -91 | 55.68 | 100 | 50 | 44.32 | 0 | 92.9 | 538.9 | 233.5 | 431.1 | YES | 2.216 | 106.6932 | 1 | 106.6932 | 86.6932 | 0.5568 | 106.6932 | 1 | 1mm |  | 0 | 0 | 0
GKSS | -91 | 55.29 | 100 | 50 | 44.71 | 0 | 69.9 | 538.9 | 233.5 | 433 | YES | 2.2355 | 79.34144 | 1 | 79.34144 | 59.34144 | 0.5529 | 79.34144 | 1 | 1mm |  | 0 | 0 | 0
NE | -91 | 56.42 | 100 | 50 | 43.58 | 0 | 93.1 | 538.9 | 233.5 | 427.5 | YES | 2.179 | 106.931 | 1 | 106.931 | 86.93104 | 0.5642 | 106.931 | 1 | 1mm |  | 0 | 0 | 0
NE | -91 | 56.77 | 100 | 50 | 43.23 | 0 | 97.9 | 538.9 | 233.5 | 425.8 | YES | 2.1615 | 112.6392 | 1 | 112.6392 | 92.63923 | 0.5677 | 112.6392 | 1 | 1mm |  | 0 | 0 | 0
NE | -91 | 56.26 | 100 | 50 | 43.74 | 0 | 73.7 | 538.9 | 233.5 | 428.3 | YES | 2.187 | 83.86042 | 1 | 83.86042 | 63.86042 | 0.5626 | 83.86042 | 1 | 1mm |  | 0 | 0 | 0
NE | -91 | 56.26 | 100 | 50 | 43.74 | 0 | 82 | 538.9 | 233.5 | 428.3 | YES | 2.187 | 93.73084 | 1 | 93.73084 | 73.73084 | 0.5626 | 93.73084 | 1 | 1mm |  | 0 | 0 | 0
NE | -91 | 56.31 | 100 | 50 | 43.69 | 0 | 76.3 | 538.9 | 233.5 | 428.1 | YES | 2.1845 | 86.95236 | 1 | 86.95236 | 66.95236 | 0.5631 | 86.95236 | 1 | 1mm |  | 0 | 0 | 0
NE | -91 | 56.42 | 100 | 50 | 43.58 | 0 | 93.1 | 538.9 | 233.5 | 427.5 | YES | 2.179 | 106.931 | 1 | 106.931 | 86.93104 | 0.5642 | 106.931 | 1 | 1mm |  | 0 | 0 | 0
NE | -91 | 56.39 | 100 | 50 | 43.61 | 0 | 83.7 | 538.9 | 233.5 | 427.7 | YES | 2.1805 | 95.75249 | 1 | 95.75249 | 75.75249 | 0.5639 | 95.75249 | 1 | 1mm |  | 0 | 0 | 0
NE | -91 | 56.41 | 100 | 50 | 43.59 | 0 | 82.1 | 538.9 | 233.5 | 427.6 | YES | 2.1795 | 93.84976 | 1 | 93.84976 | 73.84976 | 0.5641 | 93.84976 | 1 | 1mm |  | 0 | 0 | 0
NE | -91 | 56.38 | 100 | 50 | 43.62 | 0 | 86.8 | 538.9 | 233.5 | 427.7 | YES | 2.181 | 99.43904 | 1 | 99.43904 | 79.43904 | 0.5638 | 99.43904 | 1 | 1mm |  | 0 | 0 | 0
NE | -91 | 56.3 | 100 | 50 | 43.7 | 0 | 86.7 | 538.9 | 233.5 | 428.1 | YES | 2.185 | 99.32011 | 1 | 99.32011 | 79.32011 | 0.563 | 99.32011 | 1 | 1mm |  | 0 | 0 | 0
NE | -91 | 56.35 | 100 | 50 | 43.65 | 0 | 92.3 | 538.9 | 233.5 | 427.9 | YES | 2.1825 | 105.9797 | 1 | 105.9797 | 85.97967 | 0.5635 | 105.9797 | 1 | 1mm |  | 0 | 0 | 0
NE | -91 | 56.74 | 100 | 50 | 43.26 | 0 | 83.1 | 538.9 | 233.5 | 426 | YES | 2.163 | 95.03897 | 1 | 95.03897 | 75.03897 | 0.5674 | 95.03897 | 1 | 1mm |  | 0 | 0 | 0
NE | -91 | 56.42 | 100 | 50 | 43.58 | 0 | 88.9 | 538.9 | 233.5 | 427.5 | YES | 2.179 | 101.9364 | 1 | 101.9364 | 81.93637 | 0.5642 | 101.9364 | 1 | 1mm |  | 0 | 0 | 0
NE | -91 | 56.36 | 100 | 50 | 43.64 | 0 | 64.3 | 538.9 | 233.5 | 427.8 | YES | 2.182 | 72.68188 | 1 | 72.68188 | 52.68188 | 0.5636 | 72.68188 | 1 | 1mm |  | 0 | 0 | 0
NE | -91 | 56.48 | 100 | 50 | 43.52 | 0 | 101.6 | 538.9 | 233.5 | 427.2 | YES | 2.176 | 117.0393 | 1 | 117.0393 | 97.0393 | 0.5648 | 117.0393 | 1 | 1mm |  | 0 | 0 | 0
NE | -91 | 56.41 | 100 | 50 | 43.59 | 0 | 94.2 | 538.9 | 233.5 | 427.6 | YES | 2.1795 | 108.2392 | 1 | 108.2392 | 88.23917 | 0.5641 | 108.2392 | 1 | 1mm |  | 0 | 0 | 0
NE | -91 | 56.34 | 100 | 50 | 43.66 | 0 | 78.7 | 538.9 | 233.5 | 427.9 | YES | 2.183 | 89.80646 | 1 | 89.80646 | 69.80646 | 0.5634 | 89.80646 | 1 | 1mm |  | 0 | 0 | 0
NE | -91 | 56.55 | 100 | 50 | 43.45 | 0 | 73 | 538.9 | 233.5 | 426.9 | YES | 2.1725 | 83.02798 | 1 | 83.02798 | 63.02798 | 0.5655 | 83.02798 | 1 | 1mm |  | 0 | 0 | 0
NE | -91 | 56.51 | 100 | 50 | 43.49 | 0 | 64.2 | 538.9 | 233.5 | 427.1 | YES | 2.1745 | 72.56295 | 1 | 72.56295 | 52.56295 | 0.5651 | 72.56295 | 1 | 1mm |  | 0 | 0 | 0
NE | -91 | 56.49 | 100 | 50 | 43.51 | 0 | 98.9 | 538.9 | 233.5 | 427.2 | YES | 2.1755 | 113.8284 | 1 | 113.8284 | 93.82844 | 0.5649 | 113.8284 | 1 | 1mm |  | 0 | 0 | 0
GKSS | -60 | 57.56 | 100 | 50 | 42.44 | 0 | 109.9 | 506.4 | 231.4 | 407.2 | YES | 2.122 | 126.9097 | 1 | 126.9097 | 106.9097 | 0.5756 | 126.9097 | 1 | 1mm |  | 0 | 0 | 0
GKSS | -60 | 56.69 | 100 | 50 | 43.31 | 0 | 131.9 | 506.4 | 231.4 | 411.3 | YES | 2.1655 | 153.0723 | 1 | 153.0723 | 133.0723 | 0.5669 | 153.0723 | 1 | 1mm |  | 0 | 0 | 0
GKSS | -60 | 56.69 | 100 | 50 | 43.31 | 0 | 136.2 | 506.4 | 231.4 | 411.3 | YES | 2.1655 | 158.1859 | 1 | 158.1859 | 138.1859 | 0.5669 | 158.1859 | 1 | 1mm |  | 0 | 0 | 0
GKSS | -60 | 56.51 | 100 | 50 | 43.49 | 0 | 154 | 506.4 | 231.4 | 412.2 | YES | 2.1745 | 179.3538 | 1 | 179.3538 | 159.3538 | 0.5651 | 179.3538 | 1 | 1mm |  | 0 | 0 | 0
GKSS | -60 | 56.15 | 100 | 50 | 43.85 | 0 | 115.9 | 506.4 | 231.4 | 413.9 | YES | 2.1925 | 134.045 | 1 | 134.045 | 114.045 | 0.5615 | 134.045 | 1 | 1mm |  | 0 | 0 | 0
GKSS | -60 | 55.96 | 100 | 50 | 44.04 | 0 | 150.4 | 506.4 | 231.4 | 414.8 | YES | 2.202 | 175.0726 | 1 | 175.0726 | 155.0726 | 0.5596 | 175.0726 | 1 | 1mm |  | 0 | 0 | 0
GKSS | -40 | 56.43 | 100 | 50 | 43.57 | 0 | 125.9 | 492 | 230.1 | 405.5 | YES | 2.1785 | 145.937 | 1 | 145.937 | 125.937 | 0.5643 | 145.937 | 1 | 1mm |  | 0 | 0 | 0
GKSS | -40 | 56.39 | 100 | 50 | 43.61 | 0 | 128.9 | 492 | 230.1 | 405.7 | YES | 2.1805 | 149.5047 | 1 | 149.5047 | 129.5047 | 0.5639 | 149.5047 | 1 | 1mm |  | 0 | 0 | 0
GKSS | -40 | 56.29 | 100 | 50 | 43.71 | 0 | 198.5 | 492 | 230.1 | 406.2 | YES | 2.1855 | 232.2735 | 1 | 232.2735 | 212.2735 | 0.5629 | 232.2735 | 1 | 1mm |  | 0 | 0 | 0
GKSS | -40 | 54.58 | 100 | 50 | 45.42 | 0 | 212 | 492 | 230.1 | 414 | YES | 2.271 | 248.3278 | 1 | 248.3278 | 228.3278 | 0.5458 | 248.3278 | 1 | 1mm |  | 0 | 0 | 0
GKSS | -40 | 56.61 | 100 | 50 | 43.39 | 0 | 138.6 | 492 | 230.1 | 404.7 | YES | 2.1695 | 161.04 | 1 | 161.04 | 141.04 | 0.5661 | 161.04 | 1 | 1mm |  | 0 | 0 | 0
GKSS | -40 | 56.75 | 100 | 50 | 43.25 | 0 | 187.7 | 492 | 230.1 | 404 | YES | 2.1625 | 219.43 | 1 | 219.43 | 199.43 | 0.5675 | 219.43 | 1 | 1mm |  | 0 | 0 | 0
GKSS | -40 | 56.59 | 100 | 50 | 43.41 | 0 | 173 | 492 | 230.1 | 404.8 | YES | 2.1705 | 201.9487 | 1 | 201.9487 | 181.9487 | 0.5659 | 201.9487 | 1 | 1mm |  | 0 | 0 | 0
GKSS | -40 | 56.48 | 100 | 50 | 43.52 | 0 | 179.5 | 492 | 230.1 | 405.3 | YES | 2.176 | 209.6785 | 1 | 209.6785 | 189.6785 | 0.5648 | 209.6785 | 1 | 1mm |  | 0 | 0 | 0
GKSS | -40 | 57.4 | 100 | 50 | 42.6 | 0 | 152.6 | 492 | 230.1 | 401 | YES | 2.13 | 177.6889 | 1 | 177.6889 | 157.6889 | 0.574 | 177.6889 | 1 | 1mm |  | 0 | 0 | 0
GKSS | -40 | 56.44 | 100 | 50 | 43.56 | 0 | 153.6 | 492 | 230.1 | 405.5 | YES | 2.178 | 178.8781 | 1 | 178.8781 | 158.8781 | 0.5644 | 178.8781 | 1 | 1mm |  | 0 | 0 | 0
THA | -40 | 56.27 | 100 | 50 | 43.73 | 0 | 144.6 | 492 | 230.1 | 406.2 | YES | 2.1865 | 168.1752 | 1 | 168.1752 | 148.1752 | 0.5627 | 168.1752 | 1 | 1mm |  | 0 | 0 | 0
THA | -40 | 56.17 | 100 | 50 | 43.83 | 0 | 150.7 | 492 | 230.1 | 406.7 | YES | 2.1915 | 175.4294 | 1 | 175.4294 | 155.4294 | 0.5617 | 175.4294 | 1 | 1mm |  | 0 | 0 | 0
THA | -40 | 56.43 | 100 | 50 | 43.57 | 0 | 139.1 | 492 | 230.1 | 405.5 | YES | 2.1785 | 161.6346 | 1 | 161.6346 | 141.6346 | 0.5643 | 161.6346 | 1 | 1mm |  | 0 | 0 | 0
THA | -40 | 56.26 | 100 | 50 | 43.74 | 0 | 183.6 | 492 | 230.1 | 406.3 | YES | 2.187 | 214.5543 | 1 | 214.5543 | 194.5543 | 0.5626 | 214.5543 | 1 | 1mm |  | 0 | 0 | 0
THA | -40 | 56.26 | 100 | 50 | 43.74 | 0 | 142 | 492 | 230.1 | 406.3 | YES | 2.187 | 165.0833 | 1 | 165.0833 | 145.0833 | 0.5626 | 165.0833 | 1 | 1mm |  | 0 | 0 | 0
THA | -40 | 56.79 | 100 | 50 | 43.21 | 0.16 | 187.2 | 492 | 230.1 | 403.8 | YES | 2.1605 | 218.8354 | 1 | 218.8354 | 694.2317 | 0.5679 | 218.8354 | 1 | 1mm |  | 0.001029419 | 0.02404289 | 9680
THA | -40 | 56.58 | 100 | 50 | 43.42 | 0.12 | 172.2 | 492 | 230.1 | 404.8 | YES | 2.171 | 200.9973 | 1 | 200.9973 | 613.7662 | 0.5658 | 200.9973 | 1 | 1mm |  | 0.0007713465 | 0.01804512 | 7260
THA | -40 | 56.29 | 100 | 50 | 43.71 | 0.15 | 198 | 492 | 230.1 | 406.2 | YES | 2.1855 | 231.6789 | 1 | 231.6789 | 707.0325 | 0.5629 | 231.6789 | 1 | 1mm |  | 0.000964856 | 0.02254426 | 9075
THA | -40 | 56.57 | 100 | 50 | 43.43 | 0 | 130.4 | 492 | 230.1 | 404.8 | YES | 2.1715 | 151.2885 | 1 | 151.2885 | 131.2885 | 0.5657 | 151.2885 | 1 | 1mm |  | 0 | 0 | 0
THA | -40 | 56.56 | 100 | 50 | 43.44 | 0 | 141.7 | 492 | 230.1 | 404.9 | YES | 2.172 | 164.7265 | 1 | 164.7265 | 144.7265 | 0.5656 | 164.7265 | 1 | 1mm |  | 0 | 0 | 0
THA | -40 | 56.67 | 100 | 50 | 43.33 | 0 | 134.5 | 492 | 230.1 | 404.4 | YES | 2.1665 | 156.1642 | 1 | 156.1642 | 136.1642 | 0.5667 | 156.1642 | 1 | 1mm |  | 0 | 0 | 0
THA | -40 | 56.77 | 100 | 50 | 43.23 | 0 | 115.5 | 492 | 230.1 | 403.9 | YES | 2.1615 | 133.5693 | 1 | 133.5693 | 113.5693 | 0.5677 | 133.5693 | 1 | 1mm |  | 0 | 0 | 0
THA | -40 | 57.53 | 100 | 50 | 42.47 | 0 | 91.7 | 492 | 230.1 | 400.4 | YES | 2.1235 | 105.2662 | 1 | 105.2662 | 85.26615 | 0.5753 | 105.2662 | 1 | 1mm |  | 0 | 0 | 0
THA | -40 | 56.44 | 100 | 50 | 43.56 | 0 | 141.1 | 492 | 230.1 | 405.5 | YES | 2.178 | 164.013 | 1 | 164.013 | 144.013 | 0.5644 | 164.013 | 1 | 1mm |  | 0 | 0 | 0
THA | -40 | 56.4 | 100 | 50 | 43.6 | 0.21 | 239.1 | 492 | 230.1 | 405.6 | YES | 2.18 | 329.8542 | 1 | 329.8542 | 944.3294 | 0.564 | 329.8542 | 1 | 1mm |  | 0.001352686 | 0.03152798 | 12705
THA | -40 | 56.45 | 100 | 50 | 43.55 | 0.23 | 243.4 | 492 | 230.1 | 405.4 | YES | 2.1775 | 335.9353 | 1 | 335.9353 | 975.9058 | 0.5645 | 335.9353 | 1 | 1mm |  | 0.001482203 | 0.03451825 | 13915
THA | -40 | 56.33 | 100 | 50 | 43.67 | 0.14 | 191.9 | 492 | 230.1 | 406 | YES | 2.1835 | 224.4247 | 1 | 224.4247 | 681.8942 | 0.5633 | 224.4247 | 1 | 1mm |  | 0.0009003228 | 0.02104508 | 8470
THA | -40 | 56.78 | 100 | 50 | 43.22 | 0 | 146.8 | 492 | 230.1 | 403.9 | YES | 2.161 | 170.7915 | 1 | 170.7915 | 150.7915 | 0.5678 | 170.7915 | 1 | 1mm |  | 0 | 0 | 0
THA | -40 | 56.42 | 100 | 50 | 43.58 | 0 | 161.4 | 492 | 230.1 | 405.5 | YES | 2.179 | 188.1539 | 1 | 188.1539 | 168.1539 | 0.5642 | 188.1539 | 1 | 1mm |  | 0 | 0 | 0
THA | -40 | 56.67 | 100 | 50 | 43.33 | 0 | 142.3 | 492 | 230.1 | 404.4 | YES | 2.1665 | 165.44 | 1 | 165.44 | 145.44 | 0.5667 | 165.44 | 1 | 1mm |  | 0 | 0 | 0
CISE | -20 | 56.4 | 100 | 50 | 43.6 | 0 | 167.4 | 481.3 | 228.8 | 400.1 | YES | 2.18 | 195.2891 | 1 | 195.2891 | 175.2891 | 0.564 | 195.2891 | 1 | 1mm |  | 0 | 0 | 0
CISE | -20 | 56.54 | 100 | 50 | 43.46 | 0 | 153.5 | 481.3 | 228.8 | 399.4 | YES | 2.173 | 178.7591 | 1 | 178.7591 | 158.7591 | 0.5654 | 178.7591 | 1 | 1mm |  | 0 | 0 | 0
CISE | -20 | 56.35 | 100 | 50 | 43.65 | 0.12 | 211.2 | 481.3 | 228.8 | 400.3 | YES | 2.1825 | 247.3764 | 1 | 247.3764 | 695.6873 | 0.5635 | 247.3764 | 1 | 1mm |  | 0.0007713465 | 0.01804512 | 7260
CISE | -20 | 56.82 | 100 | 50 | 43.18 | 0 | 220.3 | 481.3 | 228.8 | 398.1 | YES | 2.159 | 258.1982 | 1 | 258.1982 | 238.1982 | 0.5682 | 258.1982 | 1 | 1mm |  | 0 | 0 | 0
CISE | -20 | 56.63 | 100 | 50 | 43.37 | 0.18 | 227.9 | 481.3 | 228.8 | 399 | YES | 2.1685 | 267.2362 | 1 | 267.2362 | 804.9328 | 0.5663 | 267.2362 | 1 | 1mm |  | 0.001158636 | 0.02703854 | 10890
CISE | -20 | 56.83 | 100 | 50 | 43.17 | 0 | 211.1 | 481.3 | 228.8 | 398.1 | YES | 2.1585 | 247.2575 | 1 | 247.2575 | 227.2575 | 0.5683 | 247.2575 | 1 | 1mm |  | 0 | 0 | 0
CISE | -20 | 56.3 | 100 | 50 | 43.7 | 0 | 217.1 | 481.3 | 228.8 | 400.5 | YES | 2.185 | 254.3927 | 1 | 254.3927 | 234.3927 | 0.563 | 254.3927 | 1 | 1mm |  | 0 | 0 | 0
CISE | -20 | 56.86 | 100 | 50 | 43.14 | 0 | 145.3 | 481.3 | 228.8 | 397.9 | YES | 2.157 | 169.0077 | 1 | 169.0077 | 149.0077 | 0.5686 | 169.0077 | 1 | 1mm |  | 0 | 0 | 0
CISE | -20 | 56.22 | 100 | 50 | 43.78 | 0 | 161.2 | 481.3 | 228.8 | 400.9 | YES | 2.189 | 187.916 | 1 | 187.916 | 167.916 | 0.5622 | 187.916 | 1 | 1mm |  | 0 | 0 | 0
CISE | -20 | 57.02 | 100 | 50 | 42.98 | 0 | 131.9 | 481.3 | 228.8 | 397.2 | YES | 2.149 | 153.0723 | 1 | 153.0723 | 133.0723 | 0.5702 | 153.0723 | 1 | 1mm |  | 0 | 0 | 0
CISE | -20 | 56.43 | 100 | 50 | 43.57 | 0.15 | 216.4 | 481.3 | 228.8 | 399.9 | YES | 2.1785 | 253.5603 | 1 | 253.5603 | 745.9949 | 0.5643 | 253.5603 | 1 | 1mm |  | 0.000964856 | 0.02254426 | 9075
CISE | -20 | 56.97 | 100 | 50 | 43.03 | 0 | 125 | 481.3 | 228.8 | 397.4 | YES | 2.1515 | 144.8667 | 1 | 144.8667 | 124.8667 | 0.5697 | 144.8667 | 1 | 1mm |  | 0 | 0 | 0
CISE | -20 | 57.01 | 100 | 50 | 42.99 | 0.76 | 378.7 | 481.3 | 228.8 | 397.2 | YES | 2.1495 | 527.2784 | 1 | 527.2784 | 1685.123 | 0.5701 | 527.2784 | 1 | 1mm |  | 0.004958852 | 0.1129779 | 45980
CISE | -20 | 56.88 | 100 | 50 | 43.12 | 0.25 | 246.1 | 481.3 | 228.8 | 397.8 | YES | 2.156 | 339.7537 | 1 | 339.7537 | 1002.66 | 0.5688 | 339.7537 | 1 | 1mm |  | 0.001611842 | 0.03750636 | 15125
CISE | -20 | 56.4 | 100 | 50 | 43.6 | 0.21 | 250.9 | 481.3 | 228.8 | 400.1 | YES | 2.18 | 346.5419 | 1 | 346.5419 | 971.2223 | 0.564 | 346.5419 | 1 | 1mm |  | 0.001352686 | 0.03152798 | 12705
CISE | -20 | 56.48 | 100 | 50 | 43.52 | 0.27 | 251.5 | 481.3 | 228.8 | 399.7 | YES | 2.176 | 347.3904 | 1 | 347.3904 | 1034.897 | 0.5648 | 347.3904 | 1 | 1mm |  | 0.0017416 | 0.04049232 | 16335
CISE | -20 | 56.94 | 100 | 50 | 43.06 | 0.37 | 284 | 481.3 | 228.8 | 397.6 | YES | 2.153 | 393.3524 | 1 | 393.3524 | 1199.797 | 0.5694 | 393.3524 | 1 | 1mm |  | 0.002392213 | 0.05538986 | 22385
CISE | -20 | 56.46 | 100 | 50 | 43.54 | 0.23 | 261.1 | 481.3 | 228.8 | 399.8 | YES | 2.177 | 360.9669 | 1 | 360.9669 | 1016.483 | 0.5646 | 360.9669 | 1 | 1mm |  | 0.001482203 | 0.03451825 | 13915
CISE | -20 | 57.04 | 100 | 50 | 42.96 | 0.45 | 351.6 | 481.3 | 228.8 | 397.1 | YES | 2.148 | 488.9532 | 1 | 488.9532 | 1420.376 | 0.5704 | 488.9532 | 1 | 1mm |  | 0.002914893 | 0.06726922 | 27225
CISE | -20 | 56.38 | 100 | 50 | 43.62 | 0.32 | 258.5 | 481.3 | 228.8 | 400.1 | YES | 2.181 | 357.2899 | 1 | 357.2899 | 1096.637 | 0.5638 | 357.2899 | 1 | 1mm |  | 0.002066527 | 0.04794781 | 19360
GKSS | -20 | 56.19 | 100 | 50 | 43.81 | 0 | 201.3 | 481.3 | 228.8 | 401 | YES | 2.1905 | 235.6032 | 1 | 235.6032 | 215.6032 | 0.5619 | 235.6032 | 1 | 1mm |  | 0 | 0 | 0
GKSS | -20 | 56.01 | 100 | 50 | 43.99 | 0 | 110.9 | 481.3 | 228.8 | 401.8 | YES | 2.1995 | 128.0989 | 1 | 128.0989 | 108.0989 | 0.5601 | 128.0989 | 1 | 1mm |  | 0 | 0 | 0
GKSS | -20 | 56.65 | 100 | 50 | 43.35 | 0 | 197.7 | 481.3 | 228.8 | 398.9 | YES | 2.1675 | 231.3221 | 1 | 231.3221 | 211.3221 | 0.5665 | 231.3221 | 1 | 1mm |  | 0 | 0 | 0
GKSS | -20 | 56.39 | 100 | 50 | 43.61 | 0 | 198.9 | 481.3 | 228.8 | 400.1 | YES | 2.1805 | 232.7492 | 1 | 232.7492 | 212.7492 | 0.5639 | 232.7492 | 1 | 1mm |  | 0 | 0 | 0
GKSS | -20 | 56.3 | 100 | 50 | 43.7 | 0 | 200.6 | 481.3 | 228.8 | 400.5 | YES | 2.185 | 234.7708 | 1 | 234.7708 | 214.7708 | 0.563 | 234.7708 | 1 | 1mm |  | 0 | 0 | 0
GKSS | -20 | 56.89 | 100 | 50 | 43.11 | 0 | 165.7 | 481.3 | 228.8 | 397.8 | YES | 2.1555 | 193.2675 | 1 | 193.2675 | 173.2675 | 0.5689 | 193.2675 | 1 | 1mm |  | 0 | 0 | 0
GKSS | -20 | 56.12 | 100 | 50 | 43.88 | 0.37 | 280.1 | 481.3 | 228.8 | 401.3 | YES | 2.194 | 387.8369 | 1 | 387.8369 | 1190.37 | 0.5612 | 387.8369 | 1 | 1mm |  | 0.002392213 | 0.05538986 | 22385
GKSS | -20 | 56.29 | 100 | 50 | 43.71 | 0.37 | 279.5 | 481.3 | 228.8 | 400.6 | YES | 2.1855 | 386.9884 | 1 | 386.9884 | 1188.914 | 0.5629 | 386.9884 | 1 | 1mm |  | 0.002392213 | 0.05538986 | 22385
GKSS | -20 | 56.04 | 100 | 50 | 43.96 | 0.29 | 257.6 | 481.3 | 228.8 | 401.7 | YES | 2.198 | 356.0171 | 1 | 356.0171 | 1068.072 | 0.5604 | 356.0171 | 1 | 1mm |  | 0.00187148 | 0.04347613 | 17545
GKSS | -20 | 57.64 | 100 | 50 | 42.36 | 0.32 | 265.2 | 481.3 | 228.8 | 394.3 | YES | 2.118 | 366.7652 | 1 | 366.7652 | 1112.919 | 0.5764 | 366.7652 | 1 | 1mm |  | 0.002066527 | 0.04794781 | 19360
GKSS | 0 | 56.36 | 100 | 50 | 43.64 | 0.1 | 191.3 | 473.3 | 227.5 | 395.8 | YES | 2.182 | 262.2548 | 1 | 262.2548 | 688.4847 | 0.5636 | 262.2548 | 1 | 1mm |  | 0.00064249 | 0.01504299508 | 6050
GKSS | 0 | 57.61 | 100 | 50 | 42.39 | 0.28 | 269.2 | 473.3 | 227.5 | 390.1 | YES | 2.1195 | 372.422 | 1 | 372.422 | 1086.055 | 0.5761 | 372.422 | 1 | 1mm |  | 0.001806525 | 0.04198449 | 16940
GKSS | 0 | 56.51 | 100 | 50 | 43.49 | 0.38 | 281.2 | 473.3 | 227.5 | 395.1 | YES | 2.1745 | 389.3926 | 1 | 389.3926 | 1200.944 | 0.5651 | 389.3926 | 1 | 1mm |  | 0.002457441 | 0.05687666 | 22990
GKSS | 0 | 56.08 | 100 | 50 | 43.92 | 0.29 | 242.5 | 473.3 | 227.5 | 397 | YES | 2.196 | 334.6625 | 1 | 334.6625 | 1031.317 | 0.5608 | 334.6625 | 1 | 1mm |  | 0.00187148 | 0.04347613 | 17545
GKSS | 0 | 56.31 | 100 | 50 | 43.69 | 0.53 | 318.3 | 473.3 | 227.5 | 396 | YES | 2.1845 | 441.8599 | 1 | 441.8599 | 1398.952 | 0.5631 | 441.8599 | 1 | 1mm |  | 0.00343953 | 0.07911425 | 32065
GKSS | 0 | 56.44 | 100 | 50 | 43.56 | 1.33 | 476.2 | 473.3 | 227.5 | 395.4 | NO | 2.178 | 665.1642 | 0 | 387.8369 | 2194.268 | 0.5644 | 665.1642 | 1 | 1mm |  | 0.008795706 | 0.1956869 | 80465
GKSS | 0 | 56.2 | 100 | 50 | 43.8 | 1.65 | 511.7 | 473.3 | 227.5 | 396.5 | NO | 2.19 | 715.3688 | 0 | 387.8369 | 2406.507 | 0.562 | 715.3688 | 1 | 1mm |  | 0.01099547 | 0.2413665 | 99825
GKSS | 0 | 56.54 | 100 | 50 | 43.46 | 2.74 | 621.3 | 473.3 | 227.5 | 394.9 | NO | 2.173 | 870.3666 | 0 | 387.8369 | 3028.144 | 0.5654 | 870.3666 | 1 | 1mm |  | 0.0187455 | 0.3929427 | 165770
GKSS | 0 | 56.25 | 100 | 50 | 43.75 | 1.85 | 531.3 | 473.3 | 227.5 | 396.3 | NO | 2.1875 | 743.0874 | 0 | 387.8369 | 2526.395 | 0.5625 | 743.0874 | 1 | 1mm |  | 0.01238741 | 0.2696429 | 111925
GKSS | 0 | 56.04 | 100 | 50 | 43.96 | 0.3 | 266.6 | 473.3 | 227.5 | 397.2 | YES | 2.198 | 368.7451 | 1 | 368.7451 | 1098.601 | 0.5604 | 368.7451 | 1 | 1mm |  | 0.001936466 | 0.04496722716 | 18150
GKSS | 0 | 56.49 | 100 | 50 | 43.51 | 2.5 | 599.3 | 473.3 | 227.5 | 395.2 | NO | 2.1755 | 839.2539 | 0 | 395.2 | 2903.711 | 0.5649 | 441.8599 | 0 | 1mm |  | 0.01700413 | 0.360098125 | 151250
GKSS | 0 | 56.42 | 100 | 50 | 43.58 | 0.78 | 362.9 | 473.3 | 227.5 | 395.5 | YES | 2.179 | 504.9338 | 0 | 395.5 | 1656.516 | 0.5642 | 504.9338 | 1 | 1mm |  | 0.005091743 | 0.1159093 | 47190
GKSS | 0 | 56.67 | 100 | 50 | 43.33 | 0.6 | 331.8 | 473.3 | 227.5 | 394.4 | YES | 2.1665 | 460.9518 | 0 | 394.4 | 1476.639 | 0.5667 | 460.9518 | 1 | 1mm |  | 0.0039002 | 0.08945053728 | 36300
GKSS | 0 | 56.76 | 100 | 50 | 43.24 | 0.18 | 227.1 | 473.3 | 227.5 | 393.9 | YES | 2.162 | 266.2848 | 0 | 393.9 | 803.2538 | 0.5676 | 266.2848 | 1 | 1mm |  | 0.001158636 | 0.02703854 | 10890
GKSS | 0 | 56.21 | 100 | 50 | 43.79 | 0.54 | 309.5 | 473.3 | 227.5 | 396.4 | YES | 2.1895 | 429.4148 | 0 | 396.4 | 1383.458 | 0.5621 | 429.4148 | 1 | 1mm |  | 0.003505248 | 0.08059247 | 32670
GKSS | 0 | 56.43 | 100 | 50 | 43.57 | 3.05 | 628.6 | 473.3 | 227.5 | 395.4 | NO | 2.1785 | 880.6904 | 0 | 387.8369 | 3129.247 | 0.5643 | 880.6904 | 1 | 1mm |  | 0.0210248 | 0.4349275 | 184525
GKSS | 0 | 56.65 | 100 | 50 | 43.35 | 0 | 210.9 | 473.3 | 227.5 | 394.4 | YES | 2.1675 | 247.0196 | 1 | 247.0196 | 227.0196 | 0.5665 | 247.0196 | 1 | 1mm |  | 0 | 0 | 0
GKSS | 0 | 56.54 | 100 | 50 | 43.46 | 0.9 | 410.7 | 473.3 | 227.5 | 394.9 | NO | 2.173 | 572.5332 | 0 | 394.9 | 1837.454 | 0.5654 | 394.9 | 0 | 1mm |  | 0.005891716 | 0.1334524 | 54450
GKSS | 0 | 56.4 | 100 | 50 | 43.6 | 0 | 211.4 | 473.3 | 227.5 | 395.6 | YES | 2.18 | 247.6142 | 1 | 247.6142 | 227.6142 | 0.564 | 247.6142 | 1 | 1mm |  | 0 | 0 | 0
GKSS | 0 | 56.78 | 100 | 50 | 43.22 | 5.09 | 778.3 | 473.3 | 227.5 | 393.9 | NO | 2.161 | 1092.398 | 0 | 387.8369 | 3978.562 | 0.5678 | 1092.398 | 1 | 1mm |  | 0.03691427 | 0.6990479 | 307945
GKSS | 0 | 56.75 | 100 | 50 | 43.25 | 0 | 263.4 | 473.3 | 227.5 | 394 | YES | 2.1625 | 309.453 | 1 | 309.453 | 289.453 | 0.5675 | 309.453 | 1 | 1mm |  | 0 | 0 | 0
GKSS | 0 | 56.91 | 100 | 50 | 43.09 | 3.73 | 682.2 | 473.3 | 227.5 | 393.3 | NO | 2.1545 | 956.4922 | 0 | 387.8369 | 3435.565 | 0.5691 | 956.4922 | 1 | 1mm |  | 0.02614615 | 0.5253009 | 225665
GKSS | 0 | 56.43 | 100 | 50 | 43.57 | 0.83 | 386.7 | 473.3 | 227.5 | 395.4 | YES | 2.1785 | 538.5921 | 0 | 395.4 | 1742.318 | 0.5643 | 538.5921 | 1 | 1mm |  | 0.005424517 | 0.1232282 | 50215
GKSS | 0 | 57.03 | 100 | 50 | 42.97 | 0.78 | 376.2 | 473.3 | 227.5 | 392.7 | YES | 2.1485 | 523.7429 | 0 | 392.7 | 1689.821 | 0.5703 | 523.7429 | 1 | 1mm |  | 0.005091743 | 0.1159093 | 47190
GKSS | 0 | 56.65 | 100 | 50 | 43.35 | 3.05 | 642.5 | 473.3 | 227.5 | 394.4 | NO | 2.1675 | 900.3479 | 0 | 387.8369 | 3165.787 | 0.5665 | 900.3479 | 0 | 1mm |  | 0.0210248 | 0.4349275 | 184525
GKSS | 0 | 56.41 | 100 | 50 | 43.59 | 0.37 | 306.7 | 473.3 | 227.5 | 395.5 | YES | 2.1795 | 425.455 | 1 |  | 1253.339 | 0.5641 | 425.455 | 1 | 1mm |  | 0.002392213 | 0.05538986 | 22385
GKSS | 0 | 56.57 | 100 | 50 | 43.43 | 4.84 | 758.4 | 473.3 | 227.5 | 394.8 | NO | 2.1715 | 1064.255 | 0 | 387.8369 | 3875.923 | 0.5657 | 1064.255 | 1 | 1mm |  | 0.03488038 | 0.6678018 | 292820
GKSS | 0 | 56.78 | 100 | 50 | 43.22 | 5.61 | 797.9 | 473.3 | 227.5 | 393.9 | NO | 2.161 | 1120.117 | 0 | 387.8369 | 4129.548 | 0.5678 | 1120.117 | 1 | 1mm |  | 0.04122632 | 0.7630519 | 339405
GKSS | 0 | 56.31 | 100 | 50 | 43.69 | 0 | 246.4 | 473.3 | 227.5 | 396 | YES | 2.1845 | 289.2365 | 1 |  | 269.2365 | 0.5631 | 289.2365 | 1 | 1mm |  | 0 | 0 | 0
GKSS | 0 | 56.6 | 100 | 50 | 43.4 | 0.43 | 320.1 | 473.3 | 227.5 | 394.7 | YES | 2.17 | 444.4055 | 1 |  | 1332.563 | 0.566 | 444.4055 | 1 | 1mm |  | 0.00278404 | 0.0643026 | 26015

## Sheet11
conventional MC censored dataset
76.2495 | 1 | -91 | 0 | 0 | ; |  | 1 | 76.2495 | -91 | ;
189.9377 | 1 | -91 | 0 | 0 | ; |  | 1 | 189.9377 | -91 | ;
115.1366 | 1 | -91 | 0 | 0 | ; |  | 1 | 115.1366 | -91 | ;
104.6715 | 1 | -91 | 0 | 0 | ; |  | 1 | 104.6715 | -91 | ;
122.5097 | 1 | -91 | 0 | 0 | ; |  | 1 | 122.5097 | -91 | ;
95.15789 | 1 | -91 | 0 | 0 | ; |  | 1 | 95.15789 | -91 | ;
105.3851 | 1 | -91 | 0 | 0 | ; |  | 1 | 105.3851 | -91 | ;
108.8338 | 1 | -91 | 0 | 0 | ; |  | 1 | 108.8338 | -91 | ;
106.6932 | 1 | -91 | 0 | 0 | ; |  | 1 | 106.6932 | -91 | ;
79.34144 | 1 | -91 | 0 | 0 | ; |  | 1 | 79.34144 | -91 | ;
106.931 | 1 | -91 | 0 | 0 | ; |  | 1 | 106.931 | -91 | ;
112.6392 | 1 | -91 | 0 | 0 | ; |  | 1 | 112.6392 | -91 | ;
83.86042 | 1 | -91 | 0 | 0 | ; |  | 1 | 83.86042 | -91 | ;
93.73084 | 1 | -91 | 0 | 0 | ; |  | 1 | 93.73084 | -91 | ;
86.95236 | 1 | -91 | 0 | 0 | ; |  | 1 | 86.95236 | -91 | ;
106.931 | 1 | -91 | 0 | 0 | ; |  | 1 | 106.931 | -91 | ;
95.75249 | 1 | -91 | 0 | 0 | ; |  | 1 | 95.75249 | -91 | ;
93.84976 | 1 | -91 | 0 | 0 | ; |  | 1 | 93.84976 | -91 | ;
99.43904 | 1 | -91 | 0 | 0 | ; |  | 1 | 99.43904 | -91 | ;
99.32011 | 1 | -91 | 0 | 0 | ; |  | 1 | 99.32011 | -91 | ;
105.9797 | 1 | -91 | 0 | 0 | ; |  | 1 | 105.9797 | -91 | ;
95.03897 | 1 | -91 | 0 | 0 | ; |  | 1 | 95.03897 | -91 | ;
101.9364 | 1 | -91 | 0 | 0 | ; |  | 1 | 101.9364 | -91 | ;
72.68188 | 1 | -91 | 0 | 0 | ; |  | 1 | 72.68188 | -91 | ;
117.0393 | 1 | -91 | 0 | 0 | ; |  | 1 | 117.0393 | -91 | ;
108.2392 | 1 | -91 | 0 | 0 | ; |  | 1 | 108.2392 | -91 | ;
89.80646 | 1 | -91 | 0 | 0 | ; |  | 1 | 89.80646 | -91 | ;
83.02798 | 1 | -91 | 0 | 0 | ; |  | 1 | 83.02798 | -91 | ;
72.56295 | 1 | -91 | 0 | 0 | ; |  | 1 | 72.56295 | -91 | ;
113.8284 | 1 | -91 | 0 | 0 | ; |  | 1 | 113.8284 | -91 | ;
126.9097 | 1 | -60 | 0 | 0 | ; |  | 1 | 126.9097 | -60 | ;
153.0723 | 1 | -60 | 0 | 0 | ; |  | 1 | 153.0723 | -60 | ;
158.1859 | 1 | -60 | 0 | 0 | ; |  | 1 | 158.1859 | -60 | ;
179.3538 | 1 | -60 | 0 | 0 | ; |  | 1 | 179.3538 | -60 | ;
134.045 | 1 | -60 | 0 | 0 | ; |  | 1 | 134.045 | -60 | ;
175.0726 | 1 | -60 | 0 | 0 | ; |  | 1 | 175.0726 | -60 | ;
145.937 | 1 | -40 | 0 | 0 | ; |  | 1 | 145.937 | -40 | ;
149.5047 | 1 | -40 | 0 | 0 | ; |  | 1 | 149.5047 | -40 | ;
232.2735 | 1 | -40 | 0 | 0 | ; |  | 1 | 232.2735 | -40 | ;
248.3278 | 1 | -40 | 0 | 0 | ; |  | 1 | 248.3278 | -40 | ;
161.04 | 1 | -40 | 0 | 0 | ; |  | 1 | 161.04 | -40 | ;
219.43 | 1 | -40 | 0 | 0 | ; |  | 1 | 219.43 | -40 | ;
201.9487 | 1 | -40 | 0 | 0 | ; |  | 1 | 201.9487 | -40 | ;
209.6785 | 1 | -40 | 0 | 0 | ; |  | 1 | 209.6785 | -40 | ;
177.6889 | 1 | -40 | 0 | 0 | ; |  | 1 | 177.6889 | -40 | ;
178.8781 | 1 | -40 | 0 | 0 | ; |  | 1 | 178.8781 | -40 | ;
168.1752 | 1 | -40 | 0 | 0 | ; |  | 1 | 168.1752 | -40 | ;
175.4294 | 1 | -40 | 0 | 0 | ; |  | 1 | 175.4294 | -40 | ;
161.6346 | 1 | -40 | 0 | 0 | ; |  | 1 | 161.6346 | -40 | ;
214.5543 | 1 | -40 | 0 | 0 | ; |  | 1 | 214.5543 | -40 | ;
165.0833 | 1 | -40 | 0 | 0 | ; |  | 1 | 165.0833 | -40 | ;
218.8354 | 1 | -40 | 0.02404289 | 9680 | ; |  | 1 | 218.8354 | -40 | ;
200.9973 | 1 | -40 | 0.01804512 | 7260 | ; |  | 1 | 200.9973 | -40 | ;
231.6789 | 1 | -40 | 0.02254426 | 9075 | ; |  | 1 | 231.6789 | -40 | ;
151.2885 | 1 | -40 | 0 | 0 | ; |  | 1 | 151.2885 | -40 | ;
164.7265 | 1 | -40 | 0 | 0 | ; |  | 1 | 164.7265 | -40 | ;
156.1642 | 1 | -40 | 0 | 0 | ; |  | 1 | 156.1642 | -40 | ;
133.5693 | 1 | -40 | 0 | 0 | ; |  | 1 | 133.5693 | -40 | ;
105.2662 | 1 | -40 | 0 | 0 | ; |  | 1 | 105.2662 | -40 | ;
164.013 | 1 | -40 | 0 | 0 | ; |  | 1 | 164.013 | -40 | ;
329.8542 | 1 | -40 | 0.03152798 | 12705 | ; |  | 1 | 329.8542 | -40 | ;
335.9353 | 1 | -40 | 0.03451825 | 13915 | ; |  | 1 | 335.9353 | -40 | ;
224.4247 | 1 | -40 | 0.02104508 | 8470 | ; |  | 1 | 224.4247 | -40 | ;
170.7915 | 1 | -40 | 0 | 0 | ; |  | 1 | 170.7915 | -40 | ;
188.1539 | 1 | -40 | 0 | 0 | ; |  | 1 | 188.1539 | -40 | ;
165.44 | 1 | -40 | 0 | 0 | ; |  | 1 | 165.44 | -40 | ;
195.2891 | 1 | -20 | 0 | 0 | ; |  | 1 | 195.2891 | -20 | ;
178.7591 | 1 | -20 | 0 | 0 | ; |  | 1 | 178.7591 | -20 | ;
247.3764 | 1 | -20 | 0.01804512 | 7260 | ; |  | 1 | 247.3764 | -20 | ;
258.1982 | 1 | -20 | 0 | 0 | ; |  | 1 | 258.1982 | -20 | ;
267.2362 | 1 | -20 | 0.02703854 | 10890 | ; |  | 1 | 267.2362 | -20 | ;
247.2575 | 1 | -20 | 0 | 0 | ; |  | 1 | 247.2575 | -20 | ;
254.3927 | 1 | -20 | 0 | 0 | ; |  | 1 | 254.3927 | -20 | ;
169.0077 | 1 | -20 | 0 | 0 | ; |  | 1 | 169.0077 | -20 | ;
187.916 | 1 | -20 | 0 | 0 | ; |  | 1 | 187.916 | -20 | ;
153.0723 | 1 | -20 | 0 | 0 | ; |  | 1 | 153.0723 | -20 | ;
253.5603 | 1 | -20 | 0.02254426 | 9075 | ; |  | 1 | 253.5603 | -20 | ;
144.8667 | 1 | -20 | 0 | 0 | ; |  | 1 | 144.8667 | -20 | ;
527.2784 | 1 | -20 | 0.1129779 | 45980 | ; |  | 1 | 527.2784 | -20 | ;
339.7537 | 1 | -20 | 0.03750636 | 15125 | ; |  | 1 | 339.7537 | -20 | ;
346.5419 | 1 | -20 | 0.03152798 | 12705 | ; |  | 1 | 346.5419 | -20 | ;
347.3904 | 1 | -20 | 0.04049232 | 16335 | ; |  | 1 | 347.3904 | -20 | ;
393.3524 | 1 | -20 | 0.05538986 | 22385 | ; |  | 1 | 393.3524 | -20 | ;
360.9669 | 1 | -20 | 0.03451825 | 13915 | ; |  | 1 | 360.9669 | -20 | ;
488.9532 | 1 | -20 | 0.06726922 | 27225 | ; |  | 1 | 488.9532 | -20 | ;
357.2899 | 1 | -20 | 0.04794781 | 19360 | ; |  | 1 | 357.2899 | -20 | ;
235.6032 | 1 | -20 | 0 | 0 | ; |  | 1 | 235.6032 | -20 | ;
128.0989 | 1 | -20 | 0 | 0 | ; |  | 1 | 128.0989 | -20 | ;
231.3221 | 1 | -20 | 0 | 0 | ; |  | 1 | 231.3221 | -20 | ;
232.7492 | 1 | -20 | 0 | 0 | ; |  | 1 | 232.7492 | -20 | ;
234.7708 | 1 | -20 | 0 | 0 | ; |  | 1 | 234.7708 | -20 | ;
193.2675 | 1 | -20 | 0 | 0 | ; |  | 1 | 193.2675 | -20 | ;
387.8369 | 1 | -20 | 0.05538986 | 22385 | ; |  | 1 | 387.8369 | -20 | ;
386.9884 | 1 | -20 | 0.05538986 | 22385 | ; |  | 1 | 386.9884 | -20 | ;
356.0171 | 1 | -20 | 0.04347613 | 17545 | ; |  | 1 | 356.0171 | -20 | ;
366.7652 | 1 | -20 | 0.04794781 | 19360 | ; |  | 1 | 366.7652 | -20 | ;
262.2548 | 1 | -1 | 0.01504299508 | 6050 | ; |  | 1 | 262.2548 | 0 | ;
372.422 | 1 | -1 | 0.04198449 | 16940 | ; |  | 1 | 372.422 | 0 | ;
389.3926 | 1 | -1 | 0.05687666 | 22990 | ; |  | 1 | 389.3926 | 0 | ;
334.6625 | 1 | -1 | 0.04347613 | 17545 | ; |  | 1 | 334.6625 | 0 | ;
441.8599 | 1 | -1 | 0.07911425 | 32065 | ; |  | 1 | 441.8599 | 0 | ;
665.1642 | 1 | -1 | 0.1956869 | 80465 | ; |  | 0 | 441.8599 | 0 | ;
715.3688 | 1 | -1 | 0.2413665 | 99825 | ; |  | 0 | 441.8599 | 0 | ;
870.3666 | 1 | -1 | 0.3929427 | 165770 | ; |  | 0 | 441.8599 | 0 | ;
743.0874 | 1 | -1 | 0.2696429 | 111925 | ; |  | 0 | 441.8599 | 0 | ;
368.7451 | 1 | -1 | 0.04496722716 | 18150 | ; |  | 1 | 368.7451 | 0 | ;
441.8599 | 0 | -1 | 0.360098125 | 151250 | ; |  | 0 | 441.8599 | 0 | ;
504.9338 | 1 | -1 | 0.1159093 | 47190 | ; |  | 1 | 504.9338 | 0 | ;
460.9518 | 1 | -1 | 0.08945053728 | 36300 | ; |  | 1 | 460.9518 | 0 | ;
266.2848 | 1 | -1 | 0.02703854 | 10890 | ; |  | 1 | 266.2848 | 0 | ;
429.4148 | 1 | -1 | 0.08059247 | 32670 | ; |  | 1 | 429.4148 | 0 | ;
880.6904 | 1 | -1 | 0.4349275 | 184525 | ; |  | 0 | 441.8599 | 0 | ;
247.0196 | 1 | -1 | 0 | 0 | ; |  | 1 | 247.0196 | 0 | ;
394.9 | 0 | -1 | 0.1334524 | 54450 | ; |  | 0 | 394.9 | 0 | ;
247.6142 | 1 | -1 | 0 | 0 | ; |  | 1 | 247.6142 | 0 | ;
1092.398 | 1 | -1 | 0.6990479 | 307945 | ; |  | 0 | 441.8599 | 0 | ;
309.453 | 1 | -1 | 0 | 0 | ; |  | 1 | 309.453 | 0 | ;
956.4922 | 1 | -1 | 0.5253009 | 225665 | ; |  | 0 | 441.8599 | 0 | ;
538.5921 | 1 | -1 | 0.1232282 | 50215 | ; |  | 1 | 538.5921 | 0 | ;
523.7429 | 1 | -1 | 0.1159093 | 47190 | ; |  | 1 | 523.7429 | 0 | ;
900.3479 | 0 | -1 | 0.4349275 | 184525 | ; |  | 0 | 441.8599 | 0 | ;
425.455 | 1 | -1 | 0.05538986 | 22385 | ; |  | 1 | 425.455 | 0 | ;
1064.255 | 1 | -1 | 0.6678018 | 292820 | ; | 0 | 441.8599 | 0 | ;
1120.117 | 1 | -1 | 0.7630519 | 339405 | ; | 0 | 441.8599 | 0 | ;
289.2365 | 1 | -1 | 0 | 0 | ; | 1 | 289.2365 | 0 | ;

## all full T
[8 empty] | omega | 4700 | [6 empty] | Wallin DCG |  | Validty |  | ΔaC | KjcΔa validty | ΔT-stress/YS |  | C
Specimen | T | a | W | B | b | Δa | KJc[exp] | σys | E' | Klim | DATA | 5% ligament | Kjc 1T | validity | censored | K dcg | a/W
code | (°C) | (mm) | (mm) | (mm) | (mm) | m)
GKSS | -91 | 27.33 | 50 | 25 | 22.67 | 0 | 55.9 | 538.9 | 233.5 | 308.4 | YES | 1.1335 | 55.9 | 1 | 55.9 | 35.9 | 0.5466 | 1 | 55.9 | 1mm | 1 | #DIV/0! | 0 | 0
GKSS | -91 | 28.38 | 50 | 25 | 21.62 | 0 | 98.8 | 538.9 | 233.5 | 301.1 | YES | 1.081 | 98.8 | 1 | 98.8 | 78.8 | 0.5676 | 1 | 98.8 | 1mm |  |  | 0 | 0
GKSS | -91 | 27.88 | 50 | 25 | 22.12 | 0 | 71.9 | 538.9 | 233.5 | 304.6 | YES | 1.106 | 71.9 | 1 | 71.9 | 51.9 | 0.5576 | 1 | 71.9 | 1mm |  |  | 0 | 0
GKSS | -91 | 28.18 | 50 | 25 | 21.82 | 0 | 111 | 538.9 | 233.5 | 302.5 | YES | 1.091 | 111 | 1 | 111 | 91 | 0.5636 | 1 | 111 | 1mm |  |  | 0 | 0
GKSS | -91 | 28.41 | 50 | 25 | 21.59 | 0 | 93.5 | 538.9 | 233.5 | 300.9 | YES | 1.0795 | 93.5 | 1 | 93.5 | 73.5 | 0.5682 | 1 | 93.5 | 1mm |  |  | 0 | 0
GKSS | -91 | 28.19 | 50 | 25 | 21.81 | 0 | 79.9 | 538.9 | 233.5 | 302.4 | YES | 1.0905 | 79.9 | 1 | 79.9 | 59.9 | 0.5638 | 1 | 79.9 | 1mm |  |  | 0 | 0
GKSS | -91 | 28.27 | 50 | 25 | 21.73 | 0 | 98.4 | 538.9 | 233.5 | 301.9 | YES | 1.0865 | 98.4 | 1 | 98.4 | 78.4 | 0.5654 | 1 | 98.4 | 1mm |  |  | 0 | 0
GKSS | -91 | 28.06 | 50 | 25 | 21.94 | 0 | 101.1 | 538.9 | 233.5 | 303.3 | YES | 1.097 | 101.1 | 1 | 101.1 | 81.1 | 0.5612 | 1 | 101.1 | 1mm |  |  | 0 | 0
TWI | -91 | 27.61 | 50 | 25 | 22.39 | 0 | 79.6 | 538.9 | 233.5 | 306.4 | YES | 1.1195 | 79.6 | 1 | 79.6 | 59.6 | 0.5522 | 1 | 79.6 | 1mm |  |  | 0 | 0
TWI | -91 | 27.7 | 50 | 25 | 22.3 | 0 | 99.7 | 538.9 | 233.5 | 305.8 | YES | 1.115 | 99.7 | 1 | 99.7 | 79.7 | 0.554 | 1 | 99.7 | 1mm |  |  | 0 | 0
TWI | -91 | 27.47 | 50 | 25 | 22.53 | 0 | 108.1 | 538.9 | 233.5 | 307.4 | YES | 1.1265 | 108.1 | 1 | 108.1 | 88.1 | 0.5494 | 1 | 108.1 | 1mm |  |  | 0 | 0
TWI | -91 | 27.73 | 50 | 25 | 22.27 | 0 | 93.4 | 538.9 | 233.5 | 305.6 | YES | 1.1135 | 93.4 | 1 | 93.4 | 73.4 | 0.5546 | 1 | 93.4 | 1mm |  |  | 0 | 0
TWI | -91 | 27.7 | 50 | 25 | 22.3 | 0 | 62 | 538.9 | 233.5 | 305.8 | YES | 1.115 | 62 | 1 | 62 | 42 | 0.554 | 1 | 62 | 1mm |  |  | 0 | 0
TWI | -91 | 27.74 | 50 | 25 | 22.26 | 0 | 107.1 | 538.9 | 233.5 | 305.6 | YES | 1.113 | 107.1 | 1 | 107.1 | 87.1 | 0.5548 | 1 | 107.1 | 1mm |  |  | 0 | 0
TWI | -91 | 27.78 | 50 | 25 | 22.22 | 0.06 | 145.3 | 538.9 | 233.5 | 305.3 | YES | 1.111 | 145.3 | 1 | 145.3 | 420.2656 | 0.5556 | 1 | 145.3 | 1mm |  |  | 0.01804512 | 3630
TWI | -91 | 27.49 | 50 | 25 | 22.51 | 0 | 76.3 | 538.9 | 233.5 | 307.3 | YES | 1.1255 | 76.3 | 1 | 76.3 | 56.3 | 0.5498 | 1 | 76.3 | 1mm |  |  | 0 | 0
TWI | -91 | 27.64 | 50 | 25 | 22.36 | 0 | 126.5 | 538.9 | 233.5 | 306.2 | YES | 1.118 | 126.5 | 1 | 126.5 | 106.5 | 0.5528 | 1 | 126.5 | 1mm |  |  | 0 | 0
TWI | -91 | 27.91 | 50 | 25 | 22.09 | 0.04 | 126.1 | 538.9 | 233.5 | 304.4 | YES | 1.1045 | 126.1 | 1 | 126.1 | 345.2644 | 0.5582 | 1 | 126.1 | 1mm |  |  | 0.01203871 | 2420
TWI | -91 | 27.27 | 50 | 25 | 22.73 | 0.05 | 128.5 | 538.9 | 233.5 | 308.8 | YES | 1.1365 | 128.5 | 1 | 128.5 | 369.6883 | 0.5454 | 1 | 128.5 | 1mm |  |  | 0.01504299508 | 3025
TWI | -91 | 27.73 | 50 | 25 | 22.27 | 0 | 111.4 | 538.9 | 233.5 | 305.6 | YES | 1.1135 | 111.4 | 1 | 111.4 | 91.4 | 0.5546 | 1 | 111.4 | 1mm |  |  | 0 | 0
TWI | -91 | 27.49 | 50 | 25 | 22.51 | 0 | 130.4 | 538.9 | 233.5 | 307.3 | YES | 1.1255 | 130.4 | 1 | 130.4 | 110.4 | 0.5498 | 1 | 130.4 | 1mm |  |  | 0 | 0
TWI | -91 | 27.6 | 50 | 25 | 22.4 | 0 | 134.8 | 538.9 | 233.5 | 306.5 | YES | 1.12 | 134.8 | 1 | 134.8 | 114.8 | 0.552 | 1 | 134.8 | 1mm |  |  | 0 | 0
TWI | -91 | 27.87 | 50 | 25 | 22.13 | 0 | 157.3 | 538.9 | 233.5 | 304.7 | YES | 1.1065 | 157.3 | 1 | 157.3 | 137.3 | 0.5574 | 1 | 157.3 | 1mm |  |  | 0 | 0
TWI | -91 | 27.31 | 50 | 25 | 22.69 | 0 | 105.2 | 538.9 | 233.5 | 308.5 | YES | 1.1345 | 105.2 | 1 | 105.2 | 85.2 | 0.5462 | 1 | 105.2 | 1mm |  |  | 0 | 0
TWI | -91 | 27.61 | 50 | 25 | 22.39 | 0 | 109.8 | 538.9 | 233.5 | 306.4 | YES | 1.1195 | 109.8 | 1 | 109.8 | 89.8 | 0.5522 | 1 | 109.8 | 1mm |  |  | 0 | 0
TWI | -91 | 26.01 | 50 | 25 | 23.99 | 0 | 84.9 | 538.9 | 233.5 | 317.2 | YES | 1.1995 | 84.9 | 1 | 84.9 | 64.9 | 0.5202 | 1 | 84.9 | 1mm |  |  | 0 | 0
TWI | -91 | 27.94 | 50 | 25 | 22.06 | 0 | 62.8 | 538.9 | 233.5 | 304.2 | YES | 1.103 | 62.8 | 1 | 62.8 | 42.8 | 0.5588 | 1 | 62.8 | 1mm |  |  | 0 | 0
TWI | -91 | 28.64 | 50 | 25 | 21.36 | 0 | 97.5 | 538.9 | 233.5 | 299.3 | YES | 1.068 | 97.5 | 1 | 97.5 | 77.5 | 0.5728 | 1 | 97.5 | 1mm |  |  | 0 | 0
TWI | -91 | 27.37 | 50 | 25 | 22.63 | 0 | 80.2 | 538.9 | 233.5 | 308.1 | YES | 1.1315 | 80.2 | 1 | 80.2 | 60.2 | 0.5474 | 1 | 80.2 | 1mm |  |  | 0 | 0
TWI | -91 | 27.52 | 50 | 25 | 22.48 | 0.05 | 134.4 | 538.9 | 233.5 | 307.1 | YES | 1.124 | 134.4 | 1 | 134.4 | 381.2058 | 0.5504 | 1 | 134.4 | 1mm |  |  | 0.01504299508 | 3025
TWI | -91 | 27.6 | 50 | 25 | 22.4 | 0 | 65.1 | 538.9 | 233.5 | 306.5 | YES | 1.12 | 65.1 | 1 | 65.1 | 45.1 | 0.552 | 1 | 65.1 | 1mm |  |  | 0 | 0
TWI | -91 | 27.47 | 50 | 25 | 22.53 | 0 | 118.6 | 538.9 | 233.5 | 307.4 | YES | 1.1265 | 118.6 | 1 | 118.6 | 98.6 | 0.5494 | 1 | 118.6 | 1mm |  |  | 0 | 0
GKSS | -60 | 28.06 | 50 | 25 | 21.94 | 0 | 186 | 506.4 | 231.4 | 292.8 | YES | 1.097 | 186 | 1 | 186 | 166 | 0.5612 | 1 | 186 | 1mm |  |  | 0 | 0
GKSS | -60 | 27.75 | 50 | 25 | 22.25 | 0 | 151.8 | 506.4 | 231.4 | 294.8 | YES | 1.1125 | 151.8 | 1 | 151.8 | 131.8 | 0.555 | 1 | 151.8 | 1mm |  |  | 0 | 0
GKSS | -60 | 27.62 | 50 | 25 | 22.38 | 0 | 111.7 | 506.4 | 231.4 | 295.7 | YES | 1.119 | 111.7 | 1 | 111.7 | 91.7 | 0.5524 | 1 | 111.7 | 1mm |  |  | 0 | 0
GKSS | -60 | 27.65 | 50 | 25 | 22.35 | 0 | 143.9 | 506.4 | 231.4 | 295.5 | YES | 1.1175 | 143.9 | 1 | 143.9 | 123.9 | 0.553 | 1 | 143.9 | 1mm |  |  | 0 | 0
GKSS | -60 | 27.71 | 50 | 25 | 22.29 | 0 | 105.4 | 506.4 | 231.4 | 295.1 | YES | 1.1145 | 105.4 | 1 | 105.4 | 85.4 | 0.5542 | 1 | 105.4 | 1mm |  |  | 0 | 0
GKSS | -60 | 28.01 | 50 | 25 | 21.99 | 0 | 154 | 506.4 | 231.4 | 293.1 | YES | 1.0995 | 154 | 1 | 154 | 134 | 0.5602 | 1 | 154 | 1mm |  |  | 0 | 0
GKSS | -60 | 27.97 | 50 | 25 | 22.03 | 0 | 176.2 | 506.4 | 231.4 | 293.4 | YES | 1.1015 | 176.2 | 1 | 176.2 | 156.2 | 0.5594 | 1 | 176.2 | 1mm |  |  | 0 | 0
GKSS | -60 | 27.51 | 50 | 25 | 22.49 | 0 | 131.9 | 506.4 | 231.4 | 296.4 | YES | 1.1245 | 131.9 | 1 | 131.9 | 111.9 | 0.5502 | 1 | 131.9 | 1mm |  |  | 0 | 0
GKSS | -60 | 27.86 | 50 | 25 | 22.14 | 0 | 203.9 | 506.4 | 231.4 | 294.1 | YES | 1.107 | 203.9 | 1 | 203.9 | 183.9 | 0.5572 | 1 | 203.9 | 1mm |  |  | 0 | 0
GKSS | -60 | 27.51 | 50 | 25 | 22.49 | 0 | 142.7 | 506.4 | 231.4 | 296.4 | YES | 1.1245 | 142.7 | 1 | 142.7 | 122.7 | 0.5502 | 1 | 142.7 | 1mm |  |  | 0 | 0
TWI | -60 | 27.42 | 50 | 25 | 22.58 | 0.06 | 134.5 | 506.4 | 231.4 | 297 | YES | 1.129 | 134.5 | 1 | 134.5 | 399.0497 | 0.5484 | 1 | 134.5 | 1mm |  |  | 0.01804512 | 3630
TWI | -60 | 27.43 | 50 | 25 | 22.57 | 0 | 130.1 | 506.4 | 231.4 | 296.9 | YES | 1.1285 | 130.1 | 1 | 130.1 | 110.1 | 0.5486 | 1 | 130.1 | 1mm |  |  | 0 | 0
TWI | -60 | 27.62 | 50 | 25 | 22.38 | 0.07 | 142.6 | 506.4 | 231.4 | 295.7 | YES | 1.119 | 142.6 | 1 | 142.6 | 431.2441 | 0.5524 | 1 | 142.6 | 1mm |  |  | 0.02104508 | 4235
TWI | -60 | 27.47 | 50 | 25 | 22.53 | 0.05 | 119.7 | 506.4 | 231.4 | 296.7 | YES | 1.1265 | 119.7 | 1 | 119.7 | 351.8836 | 0.5494 | 1 | 119.7 | 1mm |  |  | 0.01504299508 | 3025
TWI | -60 | 27.49 | 50 | 25 | 22.51 | 0.07 | 141.3 | 506.4 | 231.4 | 296.5 | YES | 1.1255 | 141.3 | 1 | 141.3 | 428.617 | 0.5498 | 1 | 141.3 | 1mm |  |  | 0.02104508 | 4235
TWI | -60 | 27.95 | 50 | 25 | 22.05 | 0.1 | 175.9 | 506.4 | 231.4 | 293.5 | YES | 1.1025 | 175.9 | 1 | 175.9 | 539.8553 | 0.559 | 1 | 175.9 | 1mm |  |  | 0.03003204064 | 6050
TWI | -60 | 27.62 | 50 | 25 | 22.38 | 0 | 119.6 | 506.4 | 231.4 | 295.7 | YES | 1.119 | 119.6 | 1 | 119.6 | 99.6 | 0.5524 | 1 | 119.6 | 1mm |  |  | 0 | 0
TWI | -60 | 27.65 | 50 | 25 | 22.35 | 0 | 102.4 | 506.4 | 231.4 | 295.5 | YES | 1.1175 | 102.4 | 1 | 102.4 | 82.4 | 0.553 | 1 | 102.4 | 1mm |  |  | 0 | 0
TWI | -60 | 27.68 | 50 | 25 | 22.32 | 0 | 99 | 506.4 | 231.4 | 295.3 | YES | 1.116 | 99 | 1 | 99 | 79 | 0.5536 | 1 | 99 | 1mm |  |  | 0 | 0
TWI | -60 | 27.82 | 50 | 25 | 22.18 | 0.05 | 115.1 | 506.4 | 231.4 | 294.4 | YES | 1.109 | 115.1 | 1 | 115.1 | 342.2481 | 0.5564 | 1 | 115.1 | 1mm |  |  | 0.01504299508 | 3025
TWI | -60 | 27.98 | 50 | 25 | 22.02 | 0.11 | 172.9 | 506.4 | 231.4 | 293.3 | YES | 1.101 | 172.9 | 1 | 172.9 | 546.8024 | 0.5596 | 1 | 172.9 | 1mm |  |  | 0.03302338 | 6655
TWI | -60 | 27.72 | 50 | 25 | 22.28 | 0.03 | 120.5 | 506.4 | 231.4 | 295 | YES | 1.114 | 120.5 | 1 | 120.5 | 311.4887 | 0.5544 | 1 | 120.5 | 1mm |  |  | 0.009032276 | 1815
TWI | -60 | 27.48 | 50 | 25 | 22.52 | 0 | 165.2 | 506.4 | 231.4 | 296.6 | YES | 1.126 | 165.2 | 1 | 165.2 | 145.2 | 0.5496 | 1 | 165.2 | 1mm |  |  | 0 | 0
TWI | -60 | 27.54 | 50 | 25 | 22.46 | 0 | 125.6 | 506.4 | 231.4 | 296.2 | YES | 1.123 | 125.6 | 1 | 125.6 | 105.6 | 0.5508 | 1 | 125.6 | 1mm |  |  | 0 | 0
TWI | -60 | 27.88 | 50 | 25 | 22.12 | 0.05 | 126.7 | 506.4 | 231.4 | 294 | YES | 1.106 | 126.7 | 1 | 126.7 | 366.1097 | 0.5576 | 1 | 126.7 | 1mm |  |  | 0.01504299508 | 3025
TWI | -60 | 27.79 | 50 | 25 | 22.21 | 0 | 100.4 | 506.4 | 231.4 | 294.6 | YES | 1.1105 | 100.4 | 1 | 100.4 | 80.4 | 0.5558 | 1 | 100.4 | 1mm |  |  | 0 | 0
TWI | -60 | 27.56 | 50 | 25 | 22.44 | 0.05 | 131.1 | 506.4 | 231.4 | 296.1 | YES | 1.122 | 131.1 | 1 | 131.1 | 374.8031 | 0.5512 | 1 | 131.1 | 1mm |  |  | 0.01504299508 | 3025
TWI | -60 | 27.58 | 50 | 25 | 22.42 | 0.06 | 185.1 | 506.4 | 231.4 | 295.9 | YES | 1.121 | 185.1 | 1 | 185.1 | 491.2272 | 0.5516 | 1 | 185.1 | 1mm |  |  | 0.01804512 | 3630
TWI | -60 | 27.59 | 50 | 25 | 22.41 | 0.09 | 163.6 | 506.4 | 231.4 | 295.9 | YES | 1.1205 | 163.6 | 1 | 163.6 | 502.1786 | 0.5518 | 1 | 163.6 | 1mm |  |  | 0.02703854 | 5445
TWI | -60 | 27.68 | 50 | 25 | 22.32 | 0.09 | 126.5 | 506.4 | 231.4 | 295.3 | YES | 1.116 | 126.5 | 1 | 126.5 | 423.2602 | 0.5536 | 1 | 126.5 | 1mm |  |  | 0.02703854 | 5445
TWI | -60 | 27.65 | 50 | 25 | 22.35 | 0.1 | 164.7 | 506.4 | 231.4 | 295.5 | YES | 1.1175 | 164.7 | 1 | 164.7 | 517.7174 | 0.553 | 1 | 164.7 | 1mm |  |  | 0.03003204064 | 6050
TWI | -60 | 27.73 | 50 | 25 | 22.27 | 0.16 | 192.7 | 506.4 | 231.4 | 294.9 | YES | 1.1135 | 192.7 | 1 | 192.7 | 642.3279 | 0.5546 | 1 | 192.7 | 1mm |  |  | 0.04794781 | 9680
TWI | -60 | 27.65 | 50 | 25 | 22.35 | 0.05 | 134.5 | 506.4 | 231.4 | 295.5 | YES | 1.1175 | 134.5 | 1 | 134.5 | 381.3983 | 0.553 | 1 | 134.5 | 1mm |  |  | 0.01504299508 | 3025
TWI | -60 | 27.86 | 50 | 25 | 22.14 | 0.05 | 140.8 | 506.4 | 231.4 | 294.1 | YES | 1.107 | 140.8 | 1 | 140.8 | 393.3549 | 0.5572 | 1 | 140.8 | 1mm |  |  | 0.01504299508 | 3025
BAM | -40 | 27.73 | 50 | 25 | 22.27 | 0.09 | 187.3 | 492 | 230.1 | 289.9 | YES | 1.1135 | 187.3 | 1 | 187.3 | 547.0762 | 0.5546 | 1 | 187.3 | 1mm |  |  | 0.02703854 | 5445
BAM | -40 | 27.76 | 50 | 25 | 22.24 | 0.05 | 101.5 | 492 | 230.1 | 289.7 | YES | 1.112 | 101.5 | 1 | 101.5 | 312.2329 | 0.5552 | 1 | 101.5 | 1mm |  |  | 0.01504299508 | 3025
BAM | -40 | 27.54 | 50 | 25 | 22.46 | 0.06 | 140.3 | 492 | 230.1 | 291.1 | YES | 1.123 | 140.3 | 1 | 140.3 | 410.5672 | 0.5508 | 1 | 140.3 | 1mm |  |  | 0.01804512 | 3630
BAM | -40 | 26.9 | 50 | 25 | 23.1 | 0.08 | 150.2 | 492 | 230.1 | 295.3 | YES | 1.155 | 150.2 | 1 | 150.2 | 461.3662 | 0.538 | 1 | 150.2 | 1mm |  |  | 0.02404289 | 4840
BAM | -40 | 27.34 | 50 | 25 | 22.66 | 0.09 | 187.3 | 492 | 230.1 | 292.4 | YES | 1.133 | 187.3 | 1 | 187.3 | 547.0762 | 0.5468 | 1 | 187.3 | 1mm |  |  | 0.02703854 | 5445
BAM | -40 | 27 | 50 | 25 | 23 | 0.18 | 211.4 | 492 | 230.1 | 294.6 | YES | 1.15 | 211.4 | 1 | 211.4 | 700.0393 | 0.54 | 1 | 211.4 | 1mm |  |  | 0.05390252 | 10890
BAM | -40 | 26.82 | 50 | 25 | 23.18 | 0.12 | 160.5 | 492 | 230.1 | 295.8 | YES | 1.159 | 160.5 | 1 | 160.5 | 532.8032 | 0.5364 | 1 | 160.5 | 1mm |  |  | 0.03601257 | 7260
BAM | -40 | 26.88 | 50 | 25 | 23.12 | 0.11 | 214.6 | 492 | 230.1 | 295.4 | YES | 1.156 | 214.6 | 1 | 214.6 | 625.1822 | 0.5376 | 1 | 214.6 | 1mm |  |  | 0.03302338 | 6655
BAM | -40 | 27.28 | 50 | 25 | 22.72 | 0.15 | 188.3 | 492 | 230.1 | 292.8 | YES | 1.136 | 188.3 | 1 | 188.3 | 623.1141 | 0.5456 | 1 | 188.3 | 1mm |  |  | 0.04496722716 | 9075
BAM | -40 | 27.52 | 50 | 25 | 22.48 | 0.23 | 239.3 | 492 | 230.1 | 291.3 | YES | 1.124 | 239.3 | 1 | 239.3 | 801.5227 | 0.5504 | 1 | 239.3 | 1mm |  |  | 0.06875172 | 13915
BAM | -40 | 27.16 | 50 | 25 | 22.84 | 0.05 | 112.8 | 492 | 230.1 | 293.6 | YES | 1.142 | 112.8 | 1 | 112.8 | 337.3385 | 0.5432 | 1 | 112.8 | 1mm |  |  | 0.01504299508 | 3025
BAM | -40 | 27.71 | 50 | 25 | 22.29 | 0.23 | 239 | 492 | 230.1 | 290 | YES | 1.1145 | 239 | 1 | 239 | 800.9256 | 0.5542 | 1 | 239 | 1mm |  |  | 0.06875172 | 13915
BAM | -40 | 27.48 | 50 | 25 | 22.52 | 0.38 | 284.9 | 492 | 230.1 | 291.5 | YES | 1.126 | 284.9 | 1 | 284.9 | 1005.8 | 0.5496 | 1 | 284.9 | 1mm |  |  | 0.1129779 | 22990
BAM | -40 | 27.17 | 50 | 25 | 22.83 | 0.31 | 254.7 | 492 | 230.1 | 293.5 | YES | 1.1415 | 254.7 | 1 | 254.7 | 895.6917 | 0.5434 | 1 | 254.7 | 1mm |  |  | 0.09239895 | 18755
BAM | -40 | 27.33 | 50 | 25 | 22.67 | 0.23 | 270.9 | 492 | 230.1 | 292.5 | YES | 1.1335 | 270.9 | 1 | 270.9 | 862.2156 | 0.5466 | 1 | 270.9 | 1mm |  |  | 0.06875172 | 13915
BAM | -40 | 27.39 | 50 | 25 | 22.61 | 0.14 | 187 | 492 | 230.1 | 292.1 | YES | 1.1305 | 187 | 1 | 187 | 609.8826 | 0.5478 | 1 | 187 | 1mm |  |  | 0.04198449 | 8470
BAM | -40 | 27.53 | 50 | 25 | 22.47 | 0.13 | 170.1 | 492 | 230.1 | 291.2 | YES | 1.1235 | 170.1 | 1 | 170.1 | 564.1134 | 0.5506 | 1 | 170.1 | 1mm |  |  | 0.03899961 | 7865
BAM | -40 | 26.83 | 50 | 25 | 23.17 | 0.25 | 256.4 | 492 | 230.1 | 295.7 | YES | 1.1585 | 256.4 | 1 | 256.4 | 852.3623 | 0.5366 | 1 | 256.4 | 1mm |  |  | 0.074676385 | 15125
BAM | -40 | 27.51 | 50 | 25 | 22.49 | 0.11 | 171.4 | 492 | 230.1 | 291.3 | YES | 1.1245 | 171.4 | 1 | 171.4 | 543.7878 | 0.5502 | 1 | 171.4 | 1mm |  |  | 0.03302338 | 6655
BAM | -40 | 26.62 | 50 | 25 | 23.38 | 0.05 | 103.1 | 492 | 230.1 | 297 | YES | 1.169 | 103.1 | 1 | 103.1 | 315.8943 | 0.5324 | 1 | 103.1 | 1mm |  |  | 0.01504299508 | 3025
BAM | -40 | 28.84 | 50 | 25 | 21.16 | 0.23 | 230 | 492 | 230.1 | 282.6 | YES | 1.058 | 230 | 1 | 230 | 782.8121 | 0.5768 | 1 | 230 | 1mm |  |  | 0.06875172 | 13915
BAM | -40 | 26.72 | 50 | 25 | 23.28 | 0.2 | 210 | 492 | 230.1 | 296.4 | YES | 1.164 | 210 | 1 | 210 | 715.7287 | 0.5344 | 1 | 210 | 1mm |  |  | 0.05984864512 | 12100
GKSS | -40 | 27.99 | 50 | 25 | 22.01 | 0 | 198.2 | 492 | 230.1 | 288.2 | YES | 1.1005 | 198.2 | 1 | 198.2 | 178.2 | 0.5598 | 1 | 198.2 | 1mm |  |  | 0 | 0
GKSS | -40 | 28.02 | 50 | 25 | 21.98 | 0 | 150.2 | 492 | 230.1 | 288 | YES | 1.099 | 150.2 | 1 | 150.2 | 130.2 | 0.5604 | 1 | 150.2 | 1mm |  |  | 0 | 0
GKSS | -40 | 28.32 | 50 | 25 | 21.68 | 0 | 226.8 | 492 | 230.1 | 286 | YES | 1.084 | 226.8 | 1 | 226.8 | 206.8 | 0.5664 | 1 | 226.8 | 1mm |  |  | 0 | 0
GKSS | -40 | 28.13 | 50 | 25 | 21.87 | 0 | 158.1 | 492 | 230.1 | 287.3 | YES | 1.0935 | 158.1 | 1 | 158.1 | 138.1 | 0.5626 | 1 | 158.1 | 1mm |  |  | 0 | 0
GKSS | -40 | 28.17 | 50 | 25 | 21.83 | 0 | 256.4 | 492 | 230.1 | 287 | YES | 1.0915 | 256.4 | 1 | 256.4 | 236.4 | 0.5634 | 1 | 256.4 | 1mm |  |  | 0 | 0
GKSS | -40 | 28.1 | 50 | 25 | 21.9 | 0 | 207.6 | 492 | 230.1 | 287.5 | YES | 1.095 | 207.6 | 1 | 207.6 | 187.6 | 0.562 | 1 | 207.6 | 1mm |  |  | 0 | 0
GKSS | -40 | 27.84 | 50 | 25 | 22.16 | 0.19 | 213.5 | 492 | 230.1 | 289.2 | YES | 1.108 | 213.5 | 1 | 213.5 | 713.7808 | 0.5568 | 1 | 213.5 | 1mm |  |  | 0.05687666 | 11495
GKSS | -40 | 28.14 | 50 | 25 | 21.86 | 0.25 | 254.6 | 492 | 230.1 | 287.2 | YES | 1.093 | 254.6 | 1 | 254.6 | 848.8395 | 0.5628 | 1 | 254.6 | 1mm |  |  | 0.074676385 | 15125
GKSS | -40 | 28.26 | 50 | 25 | 21.74 | 0.24 | 240 | 492 | 230.1 | 286.4 | YES | 1.087 | 240 | 1 | 240 | 811.4551 | 0.5652 | 1 | 240 | 1mm |  |  | 0.07171513 | 14520
GKSS | -40 | 29.37 | 50 | 25 | 20.63 | 0.41 | 309.2 | 492 | 230.1 | 279 | NO | 1.0315 | 309.2 | 0 | 279 | 1074.367 | 0.5874 | 0 | 279 | 1mm |  |  | 0.1217655 | 24805
GKSS | -20 | 27.87 | 50 | 25 | 22.13 | 0 | 202.5 | 481.3 | 228.8 | 285 | YES | 1.1065 | 202.5 | 1 | 202.5 | 182.5 | 0.5574 | 1 | 202.5 | 1mm |  |  | 0 | 0
GKSS | -20 | 28 | 50 | 25 | 22 | 0 | 194.7 | 481.3 | 228.8 | 284.2 | YES | 1.1 | 194.7 | 1 | 194.7 | 174.7 | 0.56 | 1 | 194.7 | 1mm |  |  | 0 | 0
GKSS | -20 | 27.61 | 50 | 25 | 22.39 | 0 | 262.8 | 481.3 | 228.8 | 286.7 | YES | 1.1195 | 262.8 | 1 | 262.8 | 242.8 | 0.5522 | 1 | 262.8 | 1mm |  |  | 0 | 0
GKSS | -20 | 28.02 | 50 | 25 | 21.98 | 0 | 187.9 | 481.3 | 228.8 | 284 | YES | 1.099 | 187.9 | 1 | 187.9 | 167.9 | 0.5604 | 1 | 187.9 | 1mm |  |  | 0 | 0
GKSS | -20 | 28.15 | 50 | 25 | 21.85 | 0.31 | 275.8 | 481.3 | 228.8 | 283.2 | YES | 1.0925 | 275.8 | 1 | 275.8 | 938.3214 | 0.563 | 1 | 275.8 | 1mm |  |  | 0.09239895 | 18755
GKSS | -20 | 28.12 | 50 | 25 | 21.88 | 0.21 | 261.8 | 481.3 | 228.8 | 283.4 | YES | 1.094 | 261.8 | 1 | 261.8 | 826.2888 | 0.5624 | 1 | 261.8 | 1mm |  |  | 0.06281848 | 12705
GKSS | -20 | 28.15 | 50 | 25 | 21.85 | 0.68 | 371 | 481.3 | 228.8 | 283.2 | NO | 1.0925 | 371 | 0 | 283.2 | 1350.673 | 0.563 | 0 | 283.2 | 1mm |  |  | 0.1999923 | 41140
GKSS | -20 | 28.17 | 50 | 25 | 21.83 | 0.65 | 369.1 | 481.3 | 228.8 | 283.1 | NO | 1.0915 | 369.1 | 0 | 283.1 | 1331.761 | 0.5634 | 0 | 283.1 | 1mm |  |  | 0.1913768 | 39325
GKSS | -20 | 28.02 | 50 | 25 | 21.98 | 1.13 | 462.1 | 481.3 | 228.8 | 284 | NO | 1.099 | 462.1 | 0 | 284 | 1730.581 | 0.5604 | 0 | 462.1 | 1mm |  |  | 0.3269553 | 68365
GKSS | -20 | 28 | 50 | 25 | 22 | 0.47 | 319.7 | 481.3 | 228.8 | 284.2 | NO | 1.1 | 319.7 | 0 | 284.2 | 1132.868 | 0.56 | 1 | 284.2 | 1mm |  |  | 0.139283 | 28435
VTT | -20 | 28.03 | 50 | 25 | 21.97 | 1.8 | 583.1 | 481.3 | 228.8 | 284 | NO | 1.0985 | 583.1 | 0 | 284 | 2204.458 | 0.5606 | 0 | 284.9 | 1mm |  |  | 0.5082057 | 108900
VTT | -20 | 28.62 | 50 | 25 | 21.38 | 0.18 | 231.9 | 481.3 | 228.8 | 280.1 | YES | 1.069 | 231.9 | 1 | 231.9 | 740.1792 | 0.5724 | 1 | 280.1 | 1mm |  |  | 0.05390252 | 10890
VTT | -20 | 28.74 | 50 | 25 | 21.26 | 0.77 | 382 | 481.3 | 228.8 | 279.4 | NO | 1.063 | 382 | 0 | 279.4 | 1416.024 | 0.5748 | 0 | 279.4 | 1mm |  |  | 0.225725 | 46585
VTT | -20 | 28.6 | 50 | 25 | 21.4 | 0.35 | 295.9 | 481.3 | 228.8 | 280.3 | NO | 1.07 | 295.9 | 0 | 280.3 | 1007.2 | 0.572 | 0 | 280.3 | 1mm |  |  | 0.1041712 | 21175
VTT | -20 | 28.74 | 50 | 25 | 21.26 | 2.14 | 576.4 | 481.3 | 228.8 | 279.4 | NO | 1.063 | 576.4 | 0 | 279.4 | 2287.262 | 0.5748 | 1 | 576.4 | 1mm |  |  | 0.596682 | 129470
VTT | -20 | 28.86 | 50 | 25 | 21.14 | 0.89 | 411.7 | 481.3 | 228.8 | 278.6 | NO | 1.057 | 411.7 | 0 | 278.6 | 1530.326 | 0.5772 | 0 | 278.6 | 1mm |  |  | 0.25977 | 53845
VTT | -20 | 28.35 | 50 | 25 | 21.65 | 0.3 | 306.4 | 481.3 | 228.8 | 281.9 | NO | 1.0825 | 306.4 | 0 | 281.9 | 988.9668 | 0.567 | 0 | 281.9 | 1mm |  |  | 0.08945053728 | 18150
VTT | -20 | 28.74 | 50 | 25 | 21.26 | 0.46 | 324.7 | 481.3 | 228.8 | 279.4 | NO | 1.063 | 324.7 | 0 | 279.4 | 1136.813 | 0.5748 | 0 | 279.4 | 1mm |  |  | 0.1363688 | 27830
VTT | -20 | 27.98 | 50 | 25 | 22.02 | 0.31 | 282.5 | 481.3 | 228.8 | 284.3 | YES | 1.101 | 282.5 | 1 | 282.5 | 951.4758 | 0.5596 | 1 | 282.5 | 1mm |  |  | 0.09239895 | 18755
VTT | -20 | 28.64 | 50 | 25 | 21.36 | 0.23 | 247.2 | 481.3 | 228.8 | 280 | YES | 1.068 | 247.2 | 1 | 247.2 | 817.0967 | 0.5728 | 1 | 247.2 | 1mm |  |  | 0.06875172 | 13915
VTT | -20 | 28.68 | 50 | 25 | 21.32 | 0.16 | 233.2 | 481.3 | 228.8 | 279.7 | YES | 1.066 | 233.2 | 1 | 233.2 | 721.2593 | 0.5736 | 1 | 233.2 | 1mm |  |  | 0.04794781 | 9680
VTT | -20 | 28.15 | 50 | 25 | 21.85 | 0.47 | 317.5 | 481.3 | 228.8 | 283.2 | NO | 1.0925 | 317.5 | 0 | 283.2 | 1128.423 | 0.563 | 0 | 283.2 | 1mm |  |  | 0.139283 | 28435
VTT | -20 | 27.27 | 50 | 25 | 22.73 | 1.54 | 515.6 | 481.3 | 228.8 | 288.9 | NO | 1.1365 | 515.6 | 0 | 288.9 | 1984.197 | 0.5454 | 0 | 284.9 | 1mm |  |  | 0.4389644 | 93170
VTT | -20 | 29.06 | 50 | 25 | 20.94 | 0.26 | 263.2 | 481.3 | 228.8 | 277.2 | YES | 1.047 | 263.2 | 1 | 263.2 | 874.0237 | 0.5812 | 1 | 263.2 | 1mm |  |  | 0.0776355 | 15730
VTT | -20 | 27.09 | 50 | 25 | 22.91 | 0.05 | 184.4 | 481.3 | 228.8 | 290 | YES | 1.1455 | 184.4 | 1 | 184.4 | 468.5208 | 0.5418 | 1 | 184.4 | 1mm |  |  | 0.01504299508 | 3025
VTT | -20 | 28.07 | 50 | 25 | 21.93 | 0.38 | 286.9 | 481.3 | 228.8 | 283.7 | NO | 1.0965 | 286.9 | 0 | 283.7 | 1009.873 | 0.5614 | 0 | 286.9 | 1mm |  |  | 0.1129779 | 22990
VTT | -20 | 28.52 | 50 | 25 | 21.48 | 0.62 | 341.4 | 481.3 | 228.8 | 280.8 | NO | 1.074 | 341.4 | 0 | 280.8 | 1259.736 | 0.5704 | 0 | 341.4 | 1mm |  |  | 0.1827422 | 37510
VTT | -20 | 28.51 | 50 | 25 | 21.49 | 0.79 | 415 | 481.3 | 228.8 | 280.9 | NO | 1.0745 | 415 | 0 | 280.9 | 1492.178 | 0.5702 | 0 | 415 | 1mm |  |  | 0.2314202 | 47795
VTT | -20 | 28.51 | 50 | 25 | 21.49 | 0.44 | 327.9 | 481.3 | 228.8 | 280.9 | NO | 1.0745 | 327.9 | 0 | 280.9 | 1130.596 | 0.5702 | 0 | 327.9 | 1mm |  |  | 0.1305338 | 26620
VTT | -20 | 28.56 | 50 | 25 | 21.44 | 0.06 | 170.9 | 481.3 | 228.8 | 280.5 | YES | 1.072 | 170.9 | 1 | 170.9 | 467.038 | 0.5712 | 1 | 170.9 | 1mm |  |  | 0.01804512 | 3630
VTT | -20 | 28.19 | 50 | 25 | 21.81 | 0.46 | 308.8 | 481.3 | 228.8 | 282.9 | NO | 1.0905 | 308.8 | 0 | 282.9 | 1104.747 | 0.5638 | 0 | 282.9 | 1mm |  |  | 0.1363688 | 27830
VTT | -20 | 29.3 | 50 | 25 | 20.7 | 0.64 | 376.5 | 481.3 | 228.8 | 275.7 | NO | 1.035 | 376.5 | 0 | 275.7 | 1341.441 | 0.586 | 0 | 275.7 | 1mm |  |  | 0.1885007 | 38720
VTT | -20 | 28.22 | 50 | 25 | 21.78 | 0.16 | 228.2 | 481.3 | 228.8 | 282.8 | YES | 1.089 | 228.2 | 1 | 228.2 | 711.9611 | 0.5644 | 1 | 282.8 | 1mm |  |  | 0.04794781 | 9680
VTT | -20 | 28.33 | 50 | 25 | 21.67 | 0.81 | 371.7 | 481.3 | 228.8 | 282 | NO | 1.0835 | 371.7 | 0 | 282 | 1412.284 | 0.5666 | 0 | 282 | 1mm |  |  | 0.237107 | 49005
VTT | -20 | 28.51 | 50 | 25 | 21.49 | 0.37 | 291.6 | 481.3 | 228.8 | 280.9 | NO | 1.0745 | 291.6 | 0 | 280.9 | 1012.643 | 0.5702 | 0 | 280.9 | 1mm |  |  | 0.1100445 | 22385
VTT | -20 | 28.37 | 50 | 25 | 21.63 | 0.5 | 337.7 | 481.3 | 228.8 | 281.8 | NO | 1.0815 | 337.7 | 0 | 281.8 | 1186.751 | 0.5674 | 0 | 281.8 | 1mm |  |  | 0.14801308 | 30250
VTT | -20 | 28.42 | 50 | 25 | 21.58 | 0.82 | 390.5 | 481.3 | 228.8 | 281.4 | NO | 1.079 | 390.5 | 0 | 281.4 | 1456.108 | 0.5684 | 0 | 281.4 | 1mm |  |  | 0.2399472 | 49610
VTT | -20 | 28.54 | 50 | 25 | 21.46 | 0.12 | 227.3 | 481.3 | 228.8 | 280.7 | YES | 1.073 | 227.3 | 1 | 227.3 | 661.3849 | 0.5708 | 1 | 280.7 | 1mm |  |  | 0.03601257 | 7260
VTT | -20 | 28.13 | 50 | 25 | 21.87 | 0.13 | 201.3 | 481.3 | 228.8 | 283.3 | YES | 1.0935 | 201.3 | 1 | 201.3 | 626.6593 | 0.5626 | 1 | 283.3 | 1mm |  |  | 0.03899961 | 7865
VTT | -20 | 27.9 | 50 | 25 | 22.1 | 0.15 | 212.5 | 481.3 | 228.8 | 284.8 | YES | 1.105 | 212.5 | 1 | 212.5 | 671.1473 | 0.558 | 1 | 284.8 | 1mm |  |  | 0.04496722716 | 9075
VTT | -20 | 32.08 | 50 | 25 | 17.92 | 0.36 | 288.4 | 481.3 | 228.8 | 256.5 | NO | 0.896 | 288.4 | 0 | 256.5 | 999.386 | 0.6416 | 0 | 256.5 | 1mm |  |  | 0.1071089 | 21780
VTT | -20 | 27.9 | 50 | 25 | 22.1 | 1.62 | 479.1 | 481.3 | 228.8 | 284.8 | NO | 1.105 | 479.1 | 0 | 284.8 | 1930.754 | 0.558 | 1 | 479.1 | 1mm |  |  | 0.4604164 | 98010
VTT | -20 | 28.29 | 50 | 25 | 21.71 | 0.95 | 377.9 | 481.3 | 228.8 | 282.3 | NO | 1.0855 | 377.9 | 0 | 282.3 | 1483.131 | 0.5658 | 0 | 282.3 | 1mm |  |  | 0.2766792 | 57475
VTT | -20 | 28.84 | 50 | 25 | 21.16 | 0.35 | 269.6 | 481.3 | 228.8 | 278.7 | YES | 1.058 | 269.6 | 1 | 269.6 | 954.371 | 0.5768 | 1 | 269.6 | 1mm |  |  | 0.1041712 | 21175
VTT | -20 | 29.33 | 50 | 25 | 20.67 | 0.09 | 184.4 | 481.3 | 228.8 | 275.5 | YES | 1.0335 | 184.4 | 1 | 184.4 | 541.7675 | 0.5866 | 1 | 184.4 | 1mm |  |  | 0.02703854 | 5445
VTT | -20 | 29.42 | 50 | 25 | 20.58 | 0.25 | 241.6 | 481.3 | 228.8 | 274.9 | YES | 1.029 | 241.6 | 1 | 241.6 | 822.9719 | 0.5884 | 1 | 241.6 | 1mm |  |  | 0.074676385 | 15125
VTT | -20 | 29.37 | 50 | 25 | 20.63 | 0 | 146.4 | 481.3 | 228.8 | 275.2 | YES | 1.0315 | 146.4 | 1 | 146.4 | 126.4 | 0.5874 | 1 | 146.4 | 1mm |  |  | 0 | 0
VTT | -20 | 28.64 | 50 | 25 | 21.36 | 0.41 | 299.4 | 481.3 | 228.8 | 280 | NO | 1.068 | 299.4 | 0 | 280 | 1054.724 | 0.5728 | 0 | 280 | 1mm |  |  | 0.1217655 | 24805
VTT | -20 | 28.23 | 50 | 25 | 21.77 | 0 | 156.7 | 481.3 | 228.8 | 282.7 | YES | 1.0885 | 156.7 | 1 | 156.7 | 136.7 | 0.5646 | 1 | 156.7 | 1mm |  |  | 0 | 0
VTT | -20 | 29.1 | 50 | 25 | 20.9 | 0.34 | 295.6 | 481.3 | 228.8 | 277 | NO | 1.045 | 295.6 | 0 | 277 | 999.3852 | 0.582 | 0 | 277 | 1mm |  |  | 0.1012313 | 20570
SCK-CEN | -10 | 28.39 | 50 | 25 | 21.61 | 3.23 | 656 | 477 | 228.1 | 280 | NO | 1.0805 | 656 | 0 | 387.8369 | 2716.059 | 0.5678 | 0 | 284.9 | 1mm |  |  | 0.8648286 | 195415
SCK-CEN | -10 | 28.2 | 50 | 25 | 21.8 | 0.81 | 397.8 | 477 | 228.1 | 281.2 | NO | 1.09 | 397.8 | 0 | 281.2 | 1466.683 | 0.564 | 0 | 281.2 | 1mm |  |  | 0.237107 | 49005
SCK-CEN | -10 | 27.99 | 50 | 25 | 22.01 | 4.21 | 718.1 | 477 | 228.1 | 282.6 | NO | 1.1005 | 718.1 | 0 | 387.8369 | 3044.407 | 0.5598 | 0 | 284.9 | 1mm |  |  | 1.086334 | 254705
SCK-CEN | -10 | 27.77 | 50 | 25 | 22.23 | 2.68 | 601.6 | 477 | 228.1 | 284 | NO | 1.1115 | 601.6 | 0 | 387.8369 | 2475.381 | 0.5554 | 0 | 284.9 | 1mm |  |  | 0.7324468 | 162140
SCK-CEN | -10 | 28.25 | 50 | 25 | 21.75 | 1.52 | 505.3 | 477 | 228.1 | 280.9 | NO | 1.0875 | 505.3 | 0 | 387.8369 | 1956.208 | 0.565 | 0 | 284.9 | 1mm |  |  | 0.4335809 | 91960
GKSS | 0 | 27.78 | 50 | 25 | 22.22 | 0.56 | 327.6 | 473.3 | 227.5 | 282.4 | NO | 1.111 | 327.6 | 0 | 387.8369 | 1199.88 | 0.5556 | 0 | 282.4 | 1mm |  |  | 0.1654158 | 33880
GKSS | 0 | 27.57 | 50 | 25 | 22.43 | 4.68 | 681.4 | 473.3 | 227.5 | 283.7 | NO | 1.1215 | 681.4 | 0 | 387.8369 | 3040.007 | 0.5514 | 0 | 284.9 | 1mm |  |  | 1.186197 | 283140
GKSS | 0 | 27.38 | 50 | 25 | 22.62 | 4.89 | 700.8 | 473.3 | 227.5 | 284.9 | NO | 1.131 | 700.8 | 0 | 387.8369 | 3119.627 | 0.5476 | 0 | 284.9 | 1mm |  |  | 1.22951 | 295845
GKSS | 0 | 27.71 | 50 | 25 | 22.29 | 4.59 | 698.2 | 473.3 | 227.5 | 282.8 | NO | 1.1145 | 698.2 | 0 | 387.8369 | 3064.701 | 0.5542 | 0 | 284.9 | 1mm |  |  | 1.167388 | 277695
GKSS | 0 | 27.46 | 50 | 25 | 22.54 | 4.75 | 708.4 | 473.3 | 227.5 | 284.4 | NO | 1.127 | 708.4 | 0 | 387.8369 | 3114.876 | 0.5492 | 0 | 284.9 | 1mm |  |  | 1.200723715 | 287375
GKSS | 0 | 27.39 | 50 | 25 | 22.61 | 4.84 | 701.5 | 473.3 | 227.5 | 284.9 | NO | 1.1305 | 701.5 | 0 | 387.8369 | 3113.289 | 0.5478 | 0 | 284.9 | 1mm |  |  | 1.21927 | 292820
GKSS | 0 | 28.22 | 50 | 25 | 21.78 | 4.67 | 724.9 | 473.3 | 227.5 | 279.6 | NO | 1.089 | 724.9 | 0 | 387.8369 | 3139.788 | 0.5644 | 0 | 284.9 | 1mm |  |  | 1.184114 | 282535
GKSS | 0 | 27.55 | 50 | 25 | 22.45 | 4.68 | 717.4 | 473.3 | 227.5 | 283.9 | NO | 1.1225 | 717.4 | 0 | 387.8369 | 3124.202 | 0.551 | 0 | 284.9 | 1mm |  |  | 1.186197 | 283140
GKSS | 0 | 27.25 | 50 | 25 | 22.75 | 5.13 | 705.8 | 473.3 | 227.5 | 285.7 | NO | 1.1375 | 705.8 | 0 | 387.8369 | 3169.062 | 0.545 | 0 | 284.9 | 1mm |  |  | 1.278036 | 310365
GKSS | 0 | 27.69 | 50 | 25 | 22.31 | 5.08 | 709.5 | 473.3 | 227.5 | 283 | NO | 1.1155 | 709.5 | 0 | 387.8369 | 3170.105 | 0.5538 | 0 | 284.9 | 1mm |  |  | 1.268012 | 307340
SCK-CEN | 0 | 28.62 | 50 | 25 | 21.38 | 4.56 | 716.7 | 473.3 | 227.5 | 277 | NO | 1.069 | 716.7 | 0 | 387.8369 | 3102.425 | 0.5724 | 0 | 284.9 | 1mm |  |  | 1.161086 | 275880
SCK-CEN | 0 | 28.67 | 50 | 25 | 21.33 | 4.42 | 714.1 | 473.3 | 227.5 | 276.7 | NO | 1.0665 | 714.1 | 0 | 387.8369 | 3072.47 | 0.5734 | 0 | 284.9 | 1mm |  |  | 1.131456 | 267410
SCK-CEN | 0 | 28.63 | 50 | 25 | 21.37 | 3.68 | 658.5 | 473.3 | 227.5 | 276.9 | NO | 1.0685 | 658.5 | 0 | 387.8369 | 2811.516 | 0.5726 | 0 | 284.9 | 1mm |  |  | 0.968798 | 222640
SCK-CEN | 0 | 28.49 | 50 | 25 | 21.51 | 4.89 | 747.5 | 473.3 | 227.5 | 277.9 | NO | 1.0755 | 747.5 | 0 | 387.8369 | 3228.059 | 0.5698 | 0 | 284.9 | 1mm |  |  | 1.22951 | 295845
SCK-CEN | 0 | 28.63 | 50 | 25 | 21.37 | 4.22 | 709 | 473.3 | 227.5 | 276.9 | NO | 1.0685 | 709 | 0 | 387.8369 | 3025.68 | 0.5726 | 0 | 284.9 | 1mm |  |  | 1.088501 | 255310
SCK-CEN | 0 | 28.43 | 50 | 25 | 21.57 | 4.7 | 719.2 | 473.3 | 227.5 | 278.2 | NO | 1.0785 | 719.2 | 0 | 387.8369 | 3131.682 | 0.5686 | 0 | 284.9 | 1mm |  |  | 1.190356 | 284350
SCK-CEN | 0 | 28.46 | 50 | 25 | 21.54 | 1.31 | 444.5 | 473.3 | 227.5 | 278 | NO | 1.077 | 444.5 | 0 | 387.8369 | 1757.665 | 0.5692 | 0 | 284.9 | 1mm |  |  | 0.3765576 | 79255
SCK-CEN | 0 | 28.79 | 50 | 25 | 21.21 | 4.57 | 699.8 | 473.3 | 227.5 | 275.9 | NO | 1.0605 | 699.8 | 0 | 387.8369 | 3065.086 | 0.5758 | 0 | 284.9 | 1mm |  |  | 1.163188 | 276485
SCK-CEN | 0 | 28.53 | 50 | 25 | 21.47 | 4.73 | 704 | 473.3 | 227.5 | 277.6 | NO | 1.0735 | 704 | 0 | 387.8369 | 3101.335 | 0.5706 | 0 | 284.9 | 1mm |  |  | 1.196582 | 286165
SCK-CEN | 0 | 28.44 | 50 | 25 | 21.56 | 4.18 | 729.5 | 473.3 | 227.5 | 278.2 | NO | 1.078 | 729.5 | 0 | 387.8369 | 3064.451 | 0.5688 | 0 | 284.9 | 1mm |  |  | 1.079821 | 252890
SCK-CEN | 0 | 28.57 | 50 | 25 | 21.43 | 4.46 | 714 | 473.3 | 227.5 | 277.3 | NO | 1.0715 | 714 | 0 | 387.8369 | 3079.151 | 0.5714 | 0 | 284.9 | 1mm |  |  | 1.139958 | 269830
VTT | 0 | 28.11 | 50 | 25 | 21.89 | 4.85 | 725.6 | 473.3 | 227.5 | 280.3 | NO | 1.0945 | 725.6 | 0 | 387.8369 | 3171.161 | 0.5622 | 0 | 284.9 | 1mm |  |  | 1.221322 | 293425
VTT | 0 | 28.85 | 50 | 25 | 21.15 | 4.56 | 730.2 | 473.3 | 227.5 | 275.5 | NO | 1.0575 | 730.2 | 0 | 387.8369 | 3133.245 | 0.577 | 0 | 284.9 | 1mm |  |  | 1.161086 | 275880
VTT | 0 | 28.11 | 50 | 25 | 21.89 | 5.1 | 737.8 | 473.3 | 227.5 | 280.3 | NO | 1.0945 | 737.8 | 0 | 387.8369 | 3239.628 | 0.5622 | 0 | 284.9 | 1mm |  |  | 1.272027 | 308550
VTT | 0 | 28.9 | 50 | 25 | 21.1 | 3.05 | 590.7 | 473.3 | 227.5 | 275.2 | NO | 1.055 | 590.7 | 0 | 387.8369 | 2531.55 | 0.578 | 0 | 284.9 | 1mm |  |  | 0.8221515 | 184525
VTT | 0 | 28.46 | 50 | 25 | 21.54 | 4.94 | 730.3 | 473.3 | 227.5 | 278 | NO | 1.077 | 730.3 | 0 | 387.8369 | 3196.644 | 0.5692 | 0 | 284.9 | 1mm |  |  | 1.239705 | 298870
VTT | 0 | 28.39 | 50 | 25 | 21.61 | 4.95 | 741.8 | 473.3 | 227.5 | 278.5 | NO | 1.0805 | 741.8 | 0 | 387.8369 | 3224.809 | 0.5678 | 0 | 284.9 | 1mm |  |  | 1.241739 | 299475
VTT | 0 | 28.21 | 50 | 25 | 21.79 | 5.01 | 744.2 | 473.3 | 227.5 | 279.7 | NO | 1.0895 | 744.2 | 0 | 387.8369 | 3240.044 | 0.5642 | 0 | 284.9 | 1mm |  |  | 1.253903 | 303105
VTT | 0 | 30.11 | 50 | 25 | 19.89 | 2.11 | 527.7 | 473.3 | 227.5 | 267.2 | NO | 0.9945 | 527.7 | 0 | 387.8369 | 2173.274 | 0.6022 | 0 | 284.9 | 1mm |  |  | 0.588969 | 127655
VTT | 0 | 28.18 | 50 | 25 | 21.82 | 2.67 | 620.4 | 473.3 | 227.5 | 279.8 | NO | 1.091 | 620.4 | 0 | 387.8369 | 2514.159 | 0.5636 | 0 | 284.9 | 1mm |  |  | 0.7299851 | 161535
VTT | 0 | 28.37 | 50 | 25 | 21.63 | 4.54 | 727 | 473.3 | 227.5 | 278.6 | NO | 1.0815 | 727 | 0 | 387.8369 | 3122.542 | 0.5674 | 0 | 284.9 | 1mm |  |  | 1.156875 | 274670
VTT | 0 | 28.42 | 50 | 25 | 21.58 | 4.46 | 730.3 | 473.3 | 227.5 | 278.3 | NO | 1.079 | 730.3 | 0 | 387.8369 | 3116.196 | 0.5684 | 0 | 284.9 | 1mm |  |  | 1.139958 | 269830
VTT | 0 | 28.16 | 50 | 25 | 21.84 | 2.29 | 542.6 | 473.3 | 227.5 | 280 | NO | 1.092 | 542.6 | 0 | 387.8369 | 2251.699 | 0.5632 | 0 | 284.9 | 1mm |  |  | 0.6349765 | 138545
VTT | 0 | 29.04 | 50 | 25 | 20.96 | 4.78 | 726.7 | 473.3 | 227.5 | 274.3 | NO | 1.048 | 726.7 | 0 | 387.8369 | 3162.22 | 0.5808 | 0 | 284.9 | 1mm |  |  | 1.206922 | 289190
VTT | 0 | 28.77 | 50 | 25 | 21.23 | 4.44 | 718.7 | 473.3 | 227.5 | 276 | NO | 1.0615 | 718.7 | 0 | 387.8369 | 3086.417 | 0.5754 | 0 | 284.9 | 1mm |  |  | 1.135711 | 268620
VTT | 0 | 28.36 | 50 | 25 | 21.64 | 5.09 | 717.1 | 473.3 | 227.5 | 278.7 | NO | 1.082 | 717.1 | 0 | 387.8369 | 3189.621 | 0.5672 | 0 | 284.9 | 1mm |  |  | 1.27002 | 307945
VTT | 0 | 28.46 | 50 | 25 | 21.54 | 4.36 | 721.2 | 473.3 | 227.5 | 278 | NO | 1.077 | 721.2 | 0 | 387.8369 | 3078.115 | 0.5692 | 0 | 284.9 | 1mm |  |  | 1.118647 | 263780
VTT | 0 | 28.3 | 50 | 25 | 21.7 | 4.87 | 725.3 | 473.3 | 227.5 | 279.1 | NO | 1.085 | 725.3 | 0 | 387.8369 | 3173.722 | 0.566 | 0 | 284.9 | 1mm |  |  | 1.22542 | 294635
VTT | 0 | 28.38 | 50 | 25 | 21.62 | 4.47 | 727.9 | 473.3 | 227.5 | 278.6 | NO | 1.081 | 727.9 | 0 | 387.8369 | 3112.507 | 0.5676 | 0 | 284.9 | 1mm |  |  | 1.142079 | 270435
VTT | 0 | 28.25 | 50 | 25 | 21.75 | 4.75 | 727 | 473.3 | 227.5 | 279.4 | NO | 1.0875 | 727 | 0 | 387.8369 | 3157.949 | 0.565 | 0 | 284.9 | 1mm |  |  | 1.200723715 | 287375
VTT | 0 | 28.75 | 50 | 25 | 21.25 | 4.36 | 718.5 | 473.3 | 227.5 | 276.2 | NO | 1.0625 | 718.5 | 0 | 387.8369 | 3072.003 | 0.575 | 0 | 284.9 | 1mm |  |  | 1.118647 | 263780

## Sheet10
55.9 | 1 | -91 | 0 | 0 | ; | 1 | 145.3 | -91 | ;
98.8 | 1 | -91 | 0 | 0 | ; | 1 | 76.3 | -91 | ;
71.9 | 1 | -91 | 0 | 0 | ; | 1 | 126.5 | -91 | ;
111 | 1 | -91 | 0 | 0 | ; | 1 | 126.1 | -91 | ;
93.5 | 1 | -91 | 0 | 0 | ; | 1 | 128.5 | -91 | ;
79.9 | 1 | -91 | 0 | 0 | ; | 1 | 111.4 | -91 | ;
98.4 | 1 | -91 | 0 | 0 | ; | 1 | 130.4 | -91 | ;
101.1 | 1 | -91 | 0 | 0 | ; | 1 | 134.8 | -91 | ;
79.6 | 1 | -91 | 0 | 0 | ; | 1 | 157.3 | -91 | ;
99.7 | 1 | -91 | 0 | 0 | ; | 1 | 105.2 | -91 | ;
108.1 | 1 | -91 | 0 | 0 | ; | 1 | 109.8 | -91 | ;
93.4 | 1 | -91 | 0 | 0 | ; | 1 | 84.9 | -91 | ;
62 | 1 | -91 | 0 | 0 | ; | 1 | 62.8 | -91 | ;
107.1 | 1 | -91 | 0 | 0 | ; | 1 | 97.5 | -91 | ;
145.3 | 1 | -91 | 0.01804512 | 3630 | ; | 1 | 80.2 | -91 | ;
76.3 | 1 | -91 | 0 | 0 | ; | 1 | 134.4 | -91 | ;
126.5 | 1 | -91 | 0 | 0 | ; | 1 | 65.1 | -91 | ;
126.1 | 1 | -91 | 0.01203871 | 2420 | ; | 1 | 118.6 | -91 | ;
128.5 | 1 | -91 | 0.01504299508 | 3025 | ; | 1 | 186 | -60 | ;
111.4 | 1 | -91 | 0 | 0 | ; | 1 | 151.8 | -60 | ;
130.4 | 1 | -91 | 0 | 0 | ; | 1 | 111.7 | -60 | ;
134.8 | 1 | -91 | 0 | 0 | ; | 1 | 143.9 | -60 | ;
157.3 | 1 | -91 | 0 | 0 | ; | 1 | 105.4 | -60 | ;
105.2 | 1 | -91 | 0 | 0 | ; | 1 | 154 | -60 | ;
109.8 | 1 | -91 | 0 | 0 | ; | 1 | 176.2 | -60 | ;
84.9 | 1 | -91 | 0 | 0 | ; | 1 | 131.9 | -60 | ;
62.8 | 1 | -91 | 0 | 0 | ; | 1 | 203.9 | -60 | ;
97.5 | 1 | -91 | 0 | 0 | ; | 1 | 142.7 | -60 | ;
80.2 | 1 | -91 | 0 | 0 | ; | 1 | 134.5 | -60 | ;
134.4 | 1 | -91 | 0.01504299508 | 3025 | ; | 1 | 130.1 | -60 | ;
65.1 | 1 | -91 | 0 | 0 | ; | 1 | 142.6 | -60 | ;
118.6 | 1 | -91 | 0 | 0 | ; | 1 | 119.7 | -60 | ;
186 | 1 | -60 | 0 | 0 | ; | 1 | 141.3 | -60 | ;
151.8 | 1 | -60 | 0 | 0 | ; | 1 | 175.9 | -60 | ;
111.7 | 1 | -60 | 0 | 0 | ; | 1 | 119.6 | -60 | ;
143.9 | 1 | -60 | 0 | 0 | ; | 1 | 102.4 | -60 | ;
105.4 | 1 | -60 | 0 | 0 | ; | 1 | 99 | -60 | ;
154 | 1 | -60 | 0 | 0 | ; | 1 | 115.1 | -60 | ;
176.2 | 1 | -60 | 0 | 0 | ; | 1 | 172.9 | -60 | ;
131.9 | 1 | -60 | 0 | 0 | ; | 1 | 120.5 | -60 | ;
203.9 | 1 | -60 | 0 | 0 | ; | 1 | 165.2 | -60 | ;
142.7 | 1 | -60 | 0 | 0 | ; | 1 | 125.6 | -60 | ;
134.5 | 1 | -60 | 0.01804512 | 3630 | ; | 1 | 126.7 | -60 | ;
130.1 | 1 | -60 | 0 | 0 | ; | 1 | 100.4 | -60 | ;
142.6 | 1 | -60 | 0.02104508 | 4235 | ; | 1 | 131.1 | -60 | ;
119.7 | 1 | -60 | 0.01504299508 | 3025 | ; | 1 | 185.1 | -60 | ;
141.3 | 1 | -60 | 0.02104508 | 4235 | ; | 1 | 163.6 | -60 | ;
175.9 | 1 | -60 | 0.03003204064 | 6050 | ; | 1 | 126.5 | -60 | ;
119.6 | 1 | -60 | 0 | 0 | ; | 1 | 164.7 | -60 | ;
102.4 | 1 | -60 | 0 | 0 | ; | 1 | 192.7 | -60 | ;
99 | 1 | -60 | 0 | 0 | ; | 1 | 134.5 | -60 | ;
115.1 | 1 | -60 | 0.01504299508 | 3025 | ; | 1 | 140.8 | -60 | ;
172.9 | 1 | -60 | 0.03302338 | 6655 | ; | 1 | 187.3 | -40 | ;
120.5 | 1 | -60 | 0.009032276 | 1815 | ; | 1 | 101.5 | -40 | ;
165.2 | 1 | -60 | 0 | 0 | ; | 1 | 140.3 | -40 | ;
125.6 | 1 | -60 | 0 | 0 | ; | 1 | 150.2 | -40 | ;
126.7 | 1 | -60 | 0.01504299508 | 3025 | ; | 1 | 187.3 | -40 | ;
100.4 | 1 | -60 | 0 | 0 | ; | 1 | 211.4 | -40 | ;
131.1 | 1 | -60 | 0.01504299508 | 3025 | ; | 1 | 160.5 | -40 | ;
185.1 | 1 | -60 | 0.01804512 | 3630 | ; | 1 | 214.6 | -40 | ;
163.6 | 1 | -60 | 0.02703854 | 5445 | ; | 1 | 188.3 | -40 | ;
126.5 | 1 | -60 | 0.02703854 | 5445 | ; | 1 | 239.3 | -40 | ;
164.7 | 1 | -60 | 0.03003204064 | 6050 | ; | 1 | 112.8 | -40 | ;
192.7 | 1 | -60 | 0.04794781 | 9680 | ; | 1 | 239 | -40 | ;
134.5 | 1 | -60 | 0.01504299508 | 3025 | ; | 1 | 284.9 | -40 | ;
140.8 | 1 | -60 | 0.01504299508 | 3025 | ; | 1 | 254.7 | -40 | ;
187.3 | 1 | -40 | 0.02703854 | 5445 | ; | 1 | 270.9 | -40 | ;
101.5 | 1 | -40 | 0.01504299508 | 3025 | ; | 1 | 187 | -40 | ;
140.3 | 1 | -40 | 0.01804512 | 3630 | ; | 1 | 170.1 | -40 | ;
150.2 | 1 | -40 | 0.02404289 | 4840 | ; | 1 | 256.4 | -40 | ;
187.3 | 1 | -40 | 0.02703854 | 5445 | ; | 1 | 171.4 | -40 | ;
211.4 | 1 | -40 | 0.05390252 | 10890 | ; | 1 | 103.1 | -40 | ;
160.5 | 1 | -40 | 0.03601257 | 7260 | ; | 1 | 230 | -40 | ;
214.6 | 1 | -40 | 0.03302338 | 6655 | ; | 1 | 210 | -40 | ;
188.3 | 1 | -40 | 0.04496722716 | 9075 | ; | 1 | 198.2 | -40 | ;
239.3 | 1 | -40 | 0.06875172 | 13915 | ; | 1 | 150.2 | -40 | ;
112.8 | 1 | -40 | 0.01504299508 | 3025 | ; | 1 | 226.8 | -40 | ;
239 | 1 | -40 | 0.06875172 | 13915 | ; | 1 | 158.1 | -40 | ;
284.9 | 1 | -40 | 0.1129779 | 22990 | ; | 1 | 256.4 | -40 | ;
254.7 | 1 | -40 | 0.09239895 | 18755 | ; | 1 | 207.6 | -40 | ;
270.9 | 1 | -40 | 0.06875172 | 13915 | ; | 1 | 213.5 | -40 | ;
187 | 1 | -40 | 0.04198449 | 8470 | ; | 1 | 254.6 | -40 | ;
170.1 | 1 | -40 | 0.03899961 | 7865 | ; | 1 | 240 | -40 | ;
256.4 | 1 | -40 | 0.074676385 | 15125 | ; | 0 | 279 | -40 | ;
171.4 | 1 | -40 | 0.03302338 | 6655 | ; | 1 | 202.5 | -20 | ;
103.1 | 1 | -40 | 0.01504299508 | 3025 | ; | 1 | 194.7 | -20 | ;
230 | 1 | -40 | 0.06875172 | 13915 | ; | 1 | 262.8 | -20 | ;
210 | 1 | -40 | 0.05984864512 | 12100 | ; | 1 | 187.9 | -20 | ;
198.2 | 1 | -40 | 0 | 0 | ; | 1 | 275.8 | -20 | ;
150.2 | 1 | -40 | 0 | 0 | ; | 1 | 261.8 | -20 | ;
226.8 | 1 | -40 | 0 | 0 | ; | 0 | 283.2 | -20 | ;
158.1 | 1 | -40 | 0 | 0 | ; | 0 | 283.1 | -20 | ;
256.4 | 1 | -40 | 0 | 0 | ; | 0 | 284.9 | -20 | ;
207.6 | 1 | -40 | 0 | 0 | ; | 0 | 284.2 | -20 | ;
213.5 | 1 | -40 | 0.05687666 | 11495 | ; | 0 | 284.9 | -20 | ;
254.6 | 1 | -40 | 0.074676385 | 15125 | ; | 1 | 280.1 | -20 | ;
240 | 1 | -40 | 0.07171513 | 14520 | ; | 0 | 279.4 | -20 | ;
279 | 0 | -40 | 0.1217655 | 24805 | ; | 0 | 280.3 | -20 | ;
202.5 | 1 | -20 | 0 | 0 | ; | 0 | 284.9 | -20 | ;
194.7 | 1 | -20 | 0 | 0 | ; | 0 | 278.6 | -20 | ;
262.8 | 1 | -20 | 0 | 0 | ; | 0 | 281.9 | -20 | ;
187.9 | 1 | -20 | 0 | 0 | ; | 0 | 279.4 | -20 | ;
275.8 | 1 | -20 | 0.09239895 | 18755 | ; | 1 | 282.5 | -20 | ;
261.8 | 1 | -20 | 0.06281848 | 12705 | ; | 1 | 247.2 | -20 | ;
283.2 | 0 | -20 | 0.1999923 | 41140 | ; | 1 | 233.2 | -20 | ;
283.1 | 0 | -20 | 0.1913768 | 39325 | ; | 0 | 283.2 | -20 | ;
462.1 | 0 | -20 | 0.3269553 | 68365 | ; | 0 | 284.9 | -20 | ;
284.2 | 1 | -20 | 0.139283 | 28435 | ; | 1 | 263.2 | -20 | ;
284.9 | 0 | -20 | 0.5082057 | 108900 | ; | 1 | 184.4 | -20 | ;
280.1 | 1 | -20 | 0.05390252 | 10890 | ; | 0 | 286.9 | -20 | ;
279.4 | 0 | -20 | 0.225725 | 46585 | ; | 0 | 341.4 | -20 | ;
280.3 | 0 | -20 | 0.1041712 | 21175 | ; | 0 | 415 | -20 | ;
576.4 | 1 | -20 | 0.596682 | 129470 | ; | 0 | 327.9 | -20 | ;
278.6 | 0 | -20 | 0.25977 | 53845 | ; | 1 | 170.9 | -20 | ;
281.9 | 0 | -20 | 0.08945053728 | 18150 | ; | 0 | 282.9 | -20 | ;
279.4 | 0 | -20 | 0.1363688 | 27830 | ; | 0 | 275.7 | -20 | ;
282.5 | 1 | -20 | 0.09239895 | 18755 | ; | 1 | 282.8 | -20 | ;
247.2 | 1 | -20 | 0.06875172 | 13915 | ; | 0 | 282 | -20 | ;
233.2 | 1 | -20 | 0.04794781 | 9680 | ; | 0 | 280.9 | -20 | ;
283.2 | 0 | -20 | 0.139283 | 28435 | ; | 0 | 281.8 | -20 | ;
284.9 | 0 | -20 | 0.4389644 | 93170 | ; | 0 | 281.4 | -20 | ;
263.2 | 1 | -20 | 0.0776355 | 15730 | ; | 1 | 280.7 | -20 | ;
184.4 | 1 | -20 | 0.01504299508 | 3025 | ; | 1 | 283.3 | -20 | ;
286.9 | 0 | -20 | 0.1129779 | 22990 | ; | 1 | 284.8 | -20 | ;
341.4 | 0 | -20 | 0.1827422 | 37510 | ; | 0 | 256.5 | -20 | ;
415 | 0 | -20 | 0.2314202 | 47795 | ; | 0 | 284.9 | -20 | ;
327.9 | 0 | -20 | 0.1305338 | 26620 | ; | 0 | 282.3 | -20 | ;
170.9 | 1 | -20 | 0.01804512 | 3630 | ; | 1 | 269.6 | -20 | ;
282.9 | 0 | -20 | 0.1363688 | 27830 | ; | 1 | 184.4 | -20 | ;
275.7 | 0 | -20 | 0.1885007 | 38720 | ; | 1 | 241.6 | -20 | ;
282.8 | 1 | -20 | 0.04794781 | 9680 | ; | 1 | 146.4 | -20 | ;
282 | 0 | -20 | 0.237107 | 49005 | ; | 0 | 280 | -20 | ;
280.9 | 0 | -20 | 0.1100445 | 22385 | ; | 1 | 156.7 | -20 | ;
281.8 | 0 | -20 | 0.14801308 | 30250 | ; | 0 | 277 | -20 | ;
281.4 | 0 | -20 | 0.2399472 | 49610 | ; | 0 | 284.9 | -10 | ;
280.7 | 1 | -20 | 0.03601257 | 7260 | ; | 0 | 281.2 | -10 | ;
283.3 | 1 | -20 | 0.03899961 | 7865 | ; | 0 | 284.9 | -10 | ;
284.8 | 1 | -20 | 0.04496722716 | 9075 | ; | 0 | 284.9 | -10 | ;
256.5 | 0 | -20 | 0.1071089 | 21780 | ; | 0 | 284.9 | -10 | ;
479.1 | 1 | -20 | 0.4604164 | 98010 | ; | 0 | 282.4 | 0 | ;
282.3 | 0 | -20 | 0.2766792 | 57475 | ; | 0 | 284.9 | 0 | ;
269.6 | 1 | -20 | 0.1041712 | 21175 | ; | 0 | 284.9 | 0 | ;
184.4 | 1 | -20 | 0.02703854 | 5445 | ; | 0 | 284.9 | 0 | ;
241.6 | 1 | -20 | 0.074676385 | 15125 | ; | 0 | 284.9 | 0 | ;
146.4 | 1 | -20 | 0 | 0 | ; | 0 | 284.9 | 0 | ;
280 | 0 | -20 | 0.1217655 | 24805 | ; | 0 | 284.9 | 0 | ;
156.7 | 1 | -20 | 0 | 0 | ; | 0 | 284.9 | 0 | ;
[6 empty] | 0 | 284.9 | 0 | ;
[6 empty] | 0 | 284.9 | 0 | ;
[6 empty] | 0 | 284.9 | 0 | ;
[6 empty] | 0 | 284.9 | 0 | ;
[6 empty] | 0 | 284.9 | 0 | ;
[6 empty] | 0 | 284.9 | 0 | ;
[6 empty] | 0 | 284.9 | 0 | ;
[6 empty] | 0 | 284.9 | 0 | ;
[6 empty] | 0 | 284.9 | 0 | ;
[6 empty] | 0 | 284.9 | 0 | ;
[6 empty] | 0 | 284.9 | 0 | ;
[6 empty] | 0 | 284.9 | 0 | ;
[6 empty] | 0 | 284.9 | 0 | ;
[6 empty] | 0 | 284.9 | 0 | ;
[6 empty] | 0 | 284.9 | 0 | ;
[6 empty] | 0 | 284.9 | 0 | ;
[6 empty] | 0 | 284.9 | 0 | ;
[6 empty] | 0 | 284.9 | 0 | ;
[6 empty] | 0 | 284.9 | 0 | ;
[6 empty] | 0 | 284.9 | 0 | ;
[6 empty] | 0 | 284.9 | 0 | ;
[6 empty] | 0 | 284.9 | 0 | ;
[6 empty] | 0 | 284.9 | 0 | ;
[6 empty] | 0 | 284.9 | 0 | ;
[6 empty] | 0 | 284.9 | 0 | ;
[6 empty] | 0 | 284.9 | 0 | ;
[6 empty] | 0 | 284.9 | 0 | ;
[6 empty] | 0 | 284.9 | 0 | ;
[6 empty] | 0 | 284.9 | 0 | ;
[6 empty] | 0 | 284.9 | 0 | ;
[6 empty] | 0 | 284.9 | 0 | ;
[6 empty] | 0 | 284.9 | 0 | ;
[6 empty] | 0 | 284.9 | 0 | ;

## half_T_data_SCKCEN
Testing | T | ao | W | B | b0 | Δa |  | KJc[exp] | σys | E' | Klim |  |  | KJc[calc] | 173.4636 |  | Validty | Kjc at 1T | censored |  | ΔaC | KjcΔa validty | censored by wallin |  | censored by me |  |  |  |  | ΔT-stress/YS |  | C
lab | (°C) | (mm) | (mm) | (mm) | (mm) | (mm) |  | (MPa√m) | (MPa) | (GPa) | (MPa√m) |  | VALID | (MPa√m) | Value used for del_a ceonsoring by wallin | 5%lig | [11 empty] | censor DCGat 1T | censor
GKSS | -60 | 14.16 | 25 | 12.5 | 10.84 | 0 | 0.2 | 114.4 | 506.4 | 231.4 | 205.8 | 176.2386 | YES | 114.4 |  | 0.542 | 1 | 99.38062 | 99.38062 | 99.38062 | 0.542 | 1 | 99.38062 | #DIV/0! | #DIV/0! | 18616.48 | #NUM! | #NUM! | 99.38062 | 0 | 0 | 0 | 79.38062
GKSS | -60 | 14.31 | 25 | 12.5 | 10.69 | 0 | 0.2 | 130.7 | 506.4 | 231.4 | 204.4 | 175.0613 | YES | 130.7 |  | 0.5345 | 1 | 113.0872 | 113.0872 | 113.0872 | 0.5345 | 1 | 113.0872 | #DIV/0! | #DIV/0! | 18616.48 | #NUM! | #NUM! | 113.0872 | 0 | 0 | 0 | 93.08723
GKSS | -60 | 14.13 | 25 | 12.5 | 10.87 | 0 | 0.2 | 106.7 | 506.4 | 231.4 | 206.1 | 176.4908 | YES | 106.7 |  | 0.5435 | 1 | 92.90572 | 92.90572 | 92.90572 | 0.5435 | 1 | 92.90572 | #DIV/0! | #DIV/0! | 18616.48 | #NUM! | #NUM! | 92.90572 | 0 | 0 | 0 | 72.90572
GKSS | -60 | 14.08 | 25 | 12.5 | 10.92 | 0 | 0.2 | 161 | 506.4 | 231.4 | 206.5 | 176.8272 | YES | 161 |  | 0.546 | 1 | 138.5664 | 138.5664 | 138.5664 | 0.546 | 1 | 138.5664 | #DIV/0! | #DIV/0! | 18616.48 | 85.46649 | 75.05054 | 138.5664 | 0 | 0 | 0 | 118.5664
GKSS | -60 | 13.58 | 25 | 12.5 | 11.42 | 0 | 0.2 | 200.7 | 506.4 | 231.4 | 211.2 | 180.7794 | YES | 200.7 |  | 0.571 | 1 | 171.95 | 171.95 | 171.95 | 0.571 | 1 | 171.95 | #DIV/0! | #DIV/0! | 18616.48 | 147.187 | 126.9511 | 171.95 | 0 | 0 | 0 | 151.95
GKSS | -60 | 14.26 | 25 | 12.5 | 10.74 | 0 | 0.2 | 125.2 | 506.4 | 231.4 | 204.8 | 175.3977 | YES | 125.2 |  | 0.537 | 1 | 108.4623 | 108.4623 | 108.4623 | 0.537 | 1 | 108.4623 | #DIV/0! | #DIV/0! | 18616.48 | #NUM! | #NUM! | 108.4623 | 0 | 0 | 0 | 88.4623 | 172.5386
GKSS | -60 | 14.19 | 25 | 12.5 | 10.81 | 0 | 0.2 | 145.1 | 506.4 | 231.4 | 205.5 | 175.9863 | YES | 145.1 |  | 0.5405 | 1 | 125.1961 | 125.1961 | 125.1961 | 0.5405 | 1 | 125.1961 | #DIV/0! | #DIV/0! | 18616.48 | 49.37136 | 44.69827 | 125.1961 | 0 | 0 | 0 | 105.1961
GKSS | -60 | 14 | 25 | 12.5 | 11 | 0 | 0.2 | 91.9 | 506.4 | 231.4 | 207.3 | 177.4999 | YES | 91.9 |  | 0.55 | 1 | 80.46045 | 80.46045 | 80.46045 | 0.55 | 1 | 80.46045 | #DIV/0! | #DIV/0! | 18616.48 | #NUM! | #NUM! | 80.46045 | 0 | 0 | 0 | 60.46045
GKSS | -60 | 13.94 | 25 | 12.5 | 11.06 | 0 | 0.2 | 128.1 | 506.4 | 231.4 | 207.9 | 178.0044 | YES | 128.1 |  | 0.553 | 1 | 110.9009 | 110.9009 | 110.9009 | 0.553 | 1 | 110.9009 | #DIV/0! | #DIV/0! | 18616.48 | #NUM! | #NUM! | 110.9009 | 0 | 0 | 0 | 90.9009
GKSS | -60 | 14.59 | 25 | 12.5 | 10.41 | 0 | 0.2 | 164.4 | 506.4 | 231.4 | 201.7 | 172.7909 | YES | 164.4 |  | 0.5205 | 1 | 141.4254 | 141.4254 | 141.4254 | 0.5205 | 1 | 141.4254 | #DIV/0! | #DIV/0! | 18616.48 | 91.71086 | 80.3014 | 141.4254 | 0 | 0 | 0 | 121.4254
GKSS | -60 | 14.53 | 25 | 12.5 | 10.47 | 0 | 0.2 | 192.2 | 506.4 | 231.4 | 202.2 | 173.2113 | YES | 192.2 |  | 0.5235 | 1 | 164.8024 | 164.8024 | 164.8024 | 0.5235 | 1 | 164.8024 | #DIV/0! | #DIV/0! | 18616.48 | 135.3675 | 117.0121 | 164.8024 | 0 | 0 | 0 | 144.8024
GKSS | -60 | 14.76 | 25 | 12.5 | 10.24 | 0 | 0.2 | 166.3 | 506.4 | 231.4 | 200 | 171.3614 | YES | 166.3 |  | 0.512 | 1 | 143.0231 | 143.0231 | 143.0231 | 0.512 | 1 | 143.0231 | #DIV/0! | #DIV/0! | 18616.48 | 95.07477 | 83.1301 | 143.0231 | 0 | 0 | 0 | 123.0231
GKSS | -60 | 14.48 | 25 | 12.5 | 10.52 | 0 | 0.2 | 177.7 | 506.4 | 231.4 | 202.7 | 173.6318 | YES | 177.7 |  | 0.526 | 1 | 152.6094 | 152.6094 | 152.6094 | 0.526 | 1 | 152.6094 | #DIV/0! | #DIV/0! | 18616.48 | 113.8456 | 98.91439 | 152.6094 | 0 | 0 | 0 | 132.6094
GKSS | -60 | 14.55 | 25 | 12.5 | 10.45 | 0 | 0.2 | 203.7 | 506.4 | 231.4 | 202 | 173.0431 | NO | 202 |  | 0.5225 | 0 | 174.4727 | 173.0431 | 173.0431 | 0.5225 | 1 | 173.0431 | #DIV/0! | #DIV/0! | 18616.48 | 151.2521 | 130.3695 | 173.0431 | 0 | 0 | 0 | 154.4727
GKSS | -60 | 14.46 | 25 | 12.5 | 10.54 | 0 | 0.2 | 116 | 506.4 | 231.4 | 202.9 | 173.8 | YES | 116 |  | 0.527 | 1 | 100.7261 | 100.7261 | 100.7261 | 0.527 | 1 | 100.7261 | #DIV/0! | #DIV/0! | 18616.48 | #NUM! | #NUM! | 100.7261 | 0 | 0 | 0 | 80.72606
GKSS | -60 | 14.55 | 25 | 12.5 | 10.45 | 0.11 | 0.2 | 221.9 | 506.4 | 231.4 | 202 | 173.0431 | NO | 202 |  | 0.5225 | 1 | 189.777 | 189.777 | 173.0431 | 0.5225 | 1 | 173.0431 | 18665.86 | 131.7173 | 19159.69 | 173.4356 | 149.0235 | 149.0235 | 0.002849451 | 0.06578618 | 6655 | 92.73356
GKSS | -60 | 14.77 | 25 | 12.5 | 10.23 | 0 | 0.2 | 167.6 | 506.4 | 231.4 | 199.9 | 171.2773 | YES | 167.6 |  | 0.5115 | 1 | 144.1163 | 144.1163 | 144.1163 | 0.5115 | 1 | 144.1163 | #DIV/0! | #DIV/0! | 18616.48 | 97.33078 | 85.02718 | 144.1163 | 0 | 0 | 0 | 124.1163
GKSS | -60 | 14.35 | 25 | 12.5 | 10.65 | 0 | 0.2 | 89.8 | 506.4 | 231.4 | 204 | 174.7249 | YES | 89.8 |  | 0.5325 | 1 | 78.69457 | 78.69457 | 78.69457 | 0.5325 | 1 | 78.69457 | #DIV/0! | #DIV/0! | 18616.48 | #NUM! | #NUM! | 78.69457 | 0 | 0 | 0 | 58.69457
GKSS | -60 | 14.56 | 25 | 12.5 | 10.44 | 0 | 0.2 | 156.3 | 506.4 | 231.4 | 201.9 | 172.9591 | YES | 156.3 |  | 0.522 | 1 | 134.6142 | 134.6142 | 134.6142 | 0.522 | 1 | 134.6142 | #DIV/0! | #DIV/0! | 18616.48 | 76.24442 | 67.29573 | 134.6142 | 0 | 0 | 0 | 114.6142
GKSS | -60 | 14.49 | 25 | 12.5 | 10.51 | 0 | 0.2 | 186.8 | 506.4 | 231.4 | 202.6 | 173.5477 | YES | 186.8 |  | 0.5255 | 1 | 160.2615 | 160.2615 | 160.2615 | 0.5255 | 1 | 160.2615 | #DIV/0! | #DIV/0! | 18616.48 | 127.5843 | 110.4673 | 160.2615 | 0 | 0 | 0 | 140.2615
GKSS | -60 | 14.43 | 25 | 12.5 | 10.57 | 0 | 0.2 | 213.5 | 506.4 | 231.4 | 203.2 | 174.0522 | NO | 203.2 |  | 0.5285 | 0 | 182.7135 | 174.0522 | 174.0522 | 0.5285 | 1 | 174.0522 | #DIV/0! | #DIV/0! | 18616.48 | 164.2126 | 141.2678 | 174.0522 | 0 | 0 | 0 | 162.7135
GKSS | -60 | 14.39 | 25 | 12.5 | 10.61 | 0 | 0.2 | 164.6 | 506.4 | 231.4 | 203.6 | 174.3886 | YES | 164.6 |  | 0.5305 | 1 | 141.5936 | 141.5936 | 174.3886 | 0.5305 | 1 | 141.5936 | #DIV/0! | #DIV/0! | 18616.48 | 92.0689 | 80.60248 | 141.5936 | 0 | 0 | 0 | 121.5936
GKSS | -60 | 14.49 | 25 | 12.5 | 10.51 | 0.28 | 0.2 | 280.1 | 506.4 | 231.4 | 202.6 | 173.5477 | NO | 202.6 |  | 0.5255 | 1 | 238.7172 | 238.7172 | 173.5477 | 0.5255 | 1 | 173.5477 | 20086.78 | 192.0914 | 20903.61 | 239.9008 | 204.9138 | 204.9138 | 0.007370117 | 0.1654158 | 16940 | 68.39254
GKSS | -60 | 14.43 | 25 | 12.5 | 10.57 | 0 | 0.2 | 185.9 | 506.4 | 231.4 | 203.2 | 174.0522 | YES | 185.9 |  | 0.5285 | 1 | 159.5047 | 159.5047 | 159.5047 | 0.5285 | 1 | 159.5047 | #DIV/0! | #DIV/0! | 18616.48 | 126.2629 | 109.3561 | 159.5047 | 0 | 0 | 0 | 139.5047
GKSS | -60 | 14.85 | 25 | 12.5 | 10.15 | 0 | 0.2 | 127.7 | 506.4 | 231.4 | 199.1 | 170.6045 | YES | 127.7 |  | 0.5075 | 1 | 110.5645 | 110.5645 | 110.5645 | 0.5075 | 1 | 110.5645 | #DIV/0! | #DIV/0! | 18616.48 | #NUM! | #NUM! | 110.5645 | 0 | 0 | 0 | 90.56454
GKSS | -60 | 14.64 | 25 | 12.5 | 10.36 | 0 | 0.2 | 205 | 506.4 | 231.4 | 201.2 | 172.3704 | NO | 201.2 |  | 0.518 | 0 | 175.5658 | 172.3704 | 172.3704 | 0.518 | 1 | 172.3704 | #DIV/0! | #DIV/0! | 18616.48 | 152.9984 | 131.8379 | 172.3704 | 0 | 0 | 0 | 155.5658
GKSS | -60 | 14.25 | 25 | 12.5 | 10.75 | 0 | 0.2 | 115.6 | 506.4 | 231.4 | 204.9 | 175.4817 | YES | 115.6 |  | 0.5375 | 1 | 100.3897 | 100.3897 | 100.3897 | 0.5375 | 1 | 100.3897 | #DIV/0! | #DIV/0! | 18616.48 | #NUM! | #NUM! | 100.3897 | 0 | 0 | 0 | 80.3897
GKSS | -60 | 14.44 | 25 | 12.5 | 10.56 | 0 | 0.2 | 107.5 | 506.4 | 231.4 | 203.1 | 173.9681 | YES | 107.5 |  | 0.528 | 1 | 93.57844 | 93.57844 | 93.57844 | 0.528 | 1 | 93.57844 | #DIV/0! | #DIV/0! | 18616.48 | #NUM! | #NUM! | 93.57844 | 0 | 0 | 0 | 73.57844
SIEMENS | -60 | 13.24 | 25 | 12.5 | 11.76 | 0 | 0.2 | 164.6 | 506.4 | 231.4 | 214.3 | 183.3862 | YES | 164.6 |  | 0.588 | 1 | 141.5936 | 141.5936 | 141.5936 | 0.588 | 1 | 141.5936 | #DIV/0! | #DIV/0! | 18616.48 | 92.0689 | 80.60248 | 141.5936 | 0 | 0 | 0 | 121.5936
SIEMENS | -60 | 13.29 | 25 | 12.5 | 11.71 | 0 | 0.2 | 172 | 506.4 | 231.4 | 213.9 | 183.0498 | YES | 172 |  | 0.5855 | 1 | 147.8163 | 147.8163 | 147.8163 | 0.5855 | 1 | 147.8163 | #DIV/0! | #DIV/0! | 18616.48 | 104.7259 | 91.24574 | 147.8163 | 0 | 0 | 0 | 127.8163
SIEMENS | -60 | 13.24 | 25 | 12.5 | 11.76 | 0 | 0.2 | 108.5 | 506.4 | 231.4 | 214.3 | 183.3862 | YES | 108.5 |  | 0.588 | 1 | 94.41933 | 94.41933 | 94.41933 | 0.588 | 1 | 94.41933 | #DIV/0! | #DIV/0! | 18616.48 | #NUM! | #NUM! | 94.41933 | 0 | 0 | 0 | 74.41933
SIEMENS | -60 | 13.28 | 25 | 12.5 | 11.72 | 0 | 0.2 | 119 | 506.4 | 231.4 | 214 | 183.1339 | YES | 119 |  | 0.586 | 1 | 103.2487 | 103.2487 | 103.2487 | 0.586 | 1 | 103.2487 | #DIV/0! | #DIV/0! | 18616.48 | #NUM! | #NUM! | 103.2487 | 0 | 0 | 0 | 83.24875
SIEMENS | -60 | 13.26 | 25 | 12.5 | 11.74 | 0 | 0.2 | 153.5 | 506.4 | 231.4 | 214.2 | 183.3021 | YES | 153.5 |  | 0.587 | 1 | 132.2597 | 132.2597 | 132.2597 | 0.587 | 1 | 132.2597 | #DIV/0! | #DIV/0! | 18616.48 | 70.32618 | 62.3191 | 132.2597 | 0 | 0 | 0 | 112.2597
SIEMENS | -60 | 13.22 | 25 | 12.5 | 11.78 | 0 | 0.2 | 158.9 | 506.4 | 231.4 | 214.5 | 183.5544 | YES | 158.9 |  | 0.589 | 1 | 136.8005 | 136.8005 | 136.8005 | 0.589 | 1 | 136.8005 | #DIV/0! | #DIV/0! | 18616.48 | 81.44158 | 71.66601 | 136.8005 | 0 | 0 | 0 | 116.8005
SIEMENS | -60 | 13.27 | 25 | 12.5 | 11.73 | 0 | 0.2 | 137.5 | 506.4 | 231.4 | 214.1 | 183.218 | YES | 137.5 |  | 0.5865 | 1 | 118.8053 | 118.8053 | 118.8053 | 0.5865 | 1 | 118.8053 | #DIV/0! | #DIV/0! | 18616.48 | 17.02267 | 17.49638 | 118.8053 | 0 | 0 | 0 | 98.80533
SIEMENS | -60 | 13.18 | 25 | 12.5 | 11.82 | 0 | 0.2 | 119.5 | 506.4 | 231.4 | 214.9 | 183.8907 | YES | 119.5 |  | 0.591 | 1 | 103.6692 | 103.6692 | 103.6692 | 0.591 | 1 | 103.6692 | #DIV/0! | #DIV/0! | 18616.48 | #NUM! | #NUM! | 103.6692 | 0 | 0 | 0 | 83.66919
SIEMENS | -60 | 13.18 | 25 | 12.5 | 11.82 | 0 | 0.2 | 130.7 | 506.4 | 231.4 | 214.9 | 183.8907 | YES | 130.7 |  | 0.591 | 1 | 113.0872 | 113.0872 | 113.0872 | 0.591 | 1 | 113.0872 | #DIV/0! | #DIV/0! | 18616.48 | #NUM! | #NUM! | 113.0872 | 0 | 0 | 0 | 93.08723
SIEMENS | -60 | 13.24 | 25 | 12.5 | 11.76 | 0 | 0.2 | 172.6 | 506.4 | 231.4 | 214.3 | 183.3862 | YES | 172.6 |  | 0.588 | 1 | 148.3208 | 148.3208 | 148.3208 | 0.588 | 1 | 148.3208 | #DIV/0! | #DIV/0! | 18616.48 | 105.7085 | 92.07195 | 148.3208 | 0 | 0 | 0 | 128.3208
SIEMENS | -60 | 13.24 | 25 | 12.5 | 11.76 | 0 | 0.2 | 84.5 | 506.4 | 231.4 | 214.3 | 183.3862 | YES | 84.5 |  | 0.588 | 1 | 74.23782 | 74.23782 | 74.23782 | 0.588 | 1 | 74.23782 | #DIV/0! | #DIV/0! | 18616.48 | #NUM! | #NUM! | 74.23782 | 0 | 0 | 0 | 54.23782
SIEMENS | -60 | 13.34 | 25 | 12.5 | 11.66 | 0 | 0.2 | 244.6 | 506.4 | 231.4 | 213.4 | 182.6294 | NO | 213.4 |  | 0.583 | 0 | 208.8653 | 182.6294 | 182.6294 | 0.583 | 1 | 182.6294 | #DIV/0! | #DIV/0! | 18616.48 | 203.0091 | 173.8917 | 182.6294 | 0 | 0 | 0 | 188.8653
SIEMENS | -60 | 13.2 | 25 | 12.5 | 11.8 | 0 | 0.2 | 120.4 | 506.4 | 231.4 | 214.7 | 183.7225 | YES | 120.4 |  | 0.59 | 1 | 104.426 | 104.426 | 104.426 | 0.59 | 1 | 104.426 | #DIV/0! | #DIV/0! | 18616.48 | #NUM! | #NUM! | 104.426 | 0 | 0 | 0 | 84.426
SIEMENS | -60 | 13.31 | 25 | 12.5 | 11.69 | 0 | 0.2 | 104.5 | 506.4 | 231.4 | 213.7 | 182.8816 | YES | 104.5 |  | 0.5845 | 1 | 91.05575 | 91.05575 | 91.05575 | 0.5845 | 1 | 91.05575 | #DIV/0! | #DIV/0! | 18616.48 | #NUM! | #NUM! | 91.05575 | 0 | 0 | 0 | 71.05575
SIEMENS | -60 | 13.23 | 25 | 12.5 | 11.77 | 0 | 0.2 | 163.6 | 506.4 | 231.4 | 214.4 | 183.4703 | YES | 163.6 |  | 0.5885 | 1 | 140.7527 | 140.7527 | 140.7527 | 0.5885 | 1 | 140.7527 | #DIV/0! | #DIV/0! | 18616.48 | 90.26894 | 79.0889 | 140.7527 | 0 | 0 | 0 | 120.7527
SIEMENS | -60 | 13.28 | 25 | 12.5 | 11.72 | 0 | 0.2 | 201.4 | 506.4 | 231.4 | 214 | 183.1339 | YES | 201.4 |  | 0.586 | 1 | 172.5386 | 172.5386 | 172.5386 | 0.586 | 1 | 172.5386 | #DIV/0! | #DIV/0! | 18616.48 | 148.1401 | 127.7525 | 172.5386 | 0 | 0 | 0 | 152.5386
SIEMENS | -60 | 13.2 | 25 | 12.5 | 11.8 | 0 | 0.2 | 137.8 | 506.4 | 231.4 | 214.7 | 183.7225 | YES | 137.8 |  | 0.59 | 1 | 119.0576 | 119.0576 | 119.0576 | 0.59 | 1 | 119.0576 | #DIV/0! | #DIV/0! | 18616.48 | 19.29667 | 19.40857 | 119.0576 | 0 | 0 | 0 | 99.0576
SIEMENS | -60 | 13.19 | 25 | 12.5 | 11.81 | 0 | 0.2 | 173 | 506.4 | 231.4 | 214.8 | 183.8066 | YES | 173 |  | 0.5905 | 1 | 148.6572 | 148.6572 | 148.6572 | 0.5905 | 1 | 148.6572 | #DIV/0! | #DIV/0! | 18616.48 | 106.3603 | 92.6201 | 148.6572 | 0 | 0 | 0 | 128.6572
SIEMENS | -60 | 13.22 | 25 | 12.5 | 11.78 | 0 | 0.2 | 99.2 | 506.4 | 231.4 | 214.5 | 183.5544 | YES | 99.2 |  | 0.589 | 1 | 86.599 | 86.599 | 86.599 | 0.589 | 1 | 86.599 | #DIV/0! | #DIV/0! | 18616.48 | #NUM! | #NUM! | 86.599 | 0 | 0 | 0 | 66.599
SIEMENS | -60 | 13.22 | 25 | 12.5 | 11.78 | 0 | 0.2 | 173.4 | 506.4 | 231.4 | 214.5 | 183.5544 | YES | 173.4 |  | 0.589 | 1 | 148.9935 | 148.9935 | 148.9935 | 0.589 | 1 | 148.9935 | #DIV/0! | #DIV/0! | 18616.48 | 107.0097 | 93.16617 | 148.9935 | 0 | 0 | 0 | 128.9935
SIEMENS | -60 | 13.29 | 25 | 12.5 | 11.71 | 0 | 0.2 | 131.5 | 506.4 | 231.4 | 213.9 | 183.0498 | YES | 131.5 |  | 0.5855 | 1 | 113.76 | 113.76 | 113.76 | 0.5855 | 1 | 113.76 | #DIV/0! | #DIV/0! | 18616.48 | #NUM! | #NUM! | 113.76 | 0 | 0 | 0 | 93.75995
BAM | -40 | 13.63 | 25 | 12.5 | 11.37 | 0.08 | 0.2 | 171 | 492 | 230.1 | 207.1 | 177.3317 | YES | 171 |  | 0.5685 | 1 | 146.9754 | 146.9754 | 146.9754 | 0.5685 | 1 | 146.9754 | 18530.22 | 55.42145 | 18961.52 | 101.3878 | 88.43869 | 146.9754 | 0.002066527 | 0.04794781 | 4840 | 28.47607
BAM | -40 | 13.73 | 25 | 12.5 | 11.27 | 2.05 | 0.2 | 569.4 | 492 | 230.1 | 206.2 | 176.5749 | NO | 206.2 |  | 0.5635 | 0 | 481.9885 | 481.9885 | 175.5658 | 0.5635 | 0 | 173.4636 | 49626.75 | 427.418 | 51217.02 | 522.4934 | 442.5449 | 442.5449 | 0.06445848 | 1.062372 | 124025 | 259.0588
BAM | -40 | 13.78 | 25 | 12.5 | 11.22 | 0.13 | 0.2 | 169.4 | 492 | 230.1 | 205.8 | 176.2386 | YES | 169.4 |  | 0.561 | 1 | 145.6299 | 145.6299 | 145.6299 | 0.561 |  | 145.6299 | 18776.85 | 49.30742 | 19311.44 | 96.87581 | 84.6446 | 84.6446 | 0.003373843 | 0.0776355 | 7865 | 32.7621
BAM | -40 | 14.02 | 25 | 12.5 | 10.98 | 1.93 | 0.2 | 548.7 | 492 | 230.1 | 203.6 | 174.3886 | NO | 203.6 |  | 0.549 | 0 | 464.5819 | 464.5819 | 175.5658 | 0.549 | 0 | 173.4636 | 48930.21 | 408.5415 | 50586.7 | 500.4848 | 424.0379 | 424.0379 | 0.05992058 | 1.009307 | 116765 | 245.0731
BAM | -40 | 14.13 | 25 | 12.5 | 10.87 | 1.67 | 0.2 | 529.9 | 492 | 230.1 | 202.5 | 173.4636 | NO | 202.5 |  | 0.5435 | 0 | 448.7731 | 448.7731 | 175.5658 | 0.5435 | 0 | 173.4636 | 46129.78 | 394.04 | 47882.22 | 482.6094 | 409.0065 | 409.0065 | 0.05045866 | 0.8906013 | 101035 | 224.9599
BAM | -40 | 13.62 | 25 | 12.5 | 11.38 | 0.36 | 0.2 | 318.5 | 492 | 230.1 | 207.2 | 177.4158 | NO | 207.2 |  | 0.569 | 1 | 271.0076 | 271.0076 | 177.4158 | 0.569 | 1 | 177.4158 | 21088.75 | 228.8151 | 22039.63 | 281.7847 | 240.1338 | 240.1338 | 0.009548114 | 0.2114502 | 21780 | 83.72659
BAM | -40 | 13.77 | 25 | 12.5 | 11.23 | 2.07 | 0.2 | 574.8 | 492 | 230.1 | 205.9 | 176.3226 | NO | 205.9 |  | 0.5615 | 0 | 486.5293 | 486.5293 | 175.5658 | 0.5615 | 0 | 173.4636 | 49702.74 | 432.4443 | 51280.72 | 528.3127 | 447.4383 | 447.4383 | 0.06522562 | 1.071112 | 125235 | 262.1742
BAM | -40 | 13.7 | 25 | 12.5 | 11.3 | 0.69 | 0.2 | 360.8 | 492 | 230.1 | 206.5 | 176.8272 | NO | 206.5 |  | 0.565 | 0 | 306.5775 | 306.5775 | 175.5658 | 0.565 | 0 | 173.4636 | 26811.46 | 259.1878 | 28200.44 | 319.3371 | 271.7115 | 271.7115 | 0.01889152 | 0.3956663 | 41745 | 116.4693
BAM | -40 | 13.61 | 25 | 12.5 | 11.39 | 0.6 | 0.2 | 343.8 | 492 | 230.1 | 207.3 | 177.4999 | NO | 207.3 |  | 0.5695 | 0 | 292.2823 | 292.2823 | 175.5658 | 0.5695 | 0 | 173.4636 | 25052.67 | 245.7158 | 26339.91 | 303.0817 | 258.0424 | 258.0424 | 0.01628447 | 0.3463249 | 36300 | 106.2698
BAM | -40 | 13.85 | 25 | 12.5 | 11.15 | 0.26 | 0.2 | 235.8 | 492 | 230.1 | 205.1 | 175.6499 | NO | 205.1 |  | 0.5575 | 1 | 201.4654 | 201.4654 | 175.6499 | 0.5575 | 1 | 175.6499 | 19866.96 | 143.9492 | 20648.51 | 186.9576 | 160.394 | 160.394 | 0.006830743 | 0.1538225 | 15730 | 56.62042
BAM | -40 | 14.1 | 25 | 12.5 | 10.9 | 1.79 | 0.2 | 529.9 | 492 | 230.1 | 202.8 | 173.7159 | NO | 202.8 |  | 0.545 | 0 | 448.7731 | 448.7731 | 175.5658 | 0.545 | 0 | 173.4636 | 47627.13 | 392.1354 | 49343.74 | 481.0928 | 407.7313 | 407.7313 | 0.05476404 | 0.9460276 | 108295 | 230.978
BAM | -40 | 13.88 | 25 | 12.5 | 11.12 | 1.44 | 0.2 | 496.5 | 492 | 230.1 | 204.9 | 175.4817 | NO | 204.9 |  | 0.556 | 0 | 420.6871 | 420.6871 | 175.5658 | 0.556 | 0 | 173.4636 | 42431.81 | 366.8049 | 44209.08 | 449.7813 | 381.4015 | 381.4015 | 0.04249103 | 0.781268 | 87120 | 201.0672
BAM | -40 | 13.84 | 25 | 12.5 | 11.16 | 2.08 | 0.2 | 600 | 492 | 230.1 | 205.2 | 175.734 | NO | 205.2 |  | 0.558 | 0 | 507.7199 | 507.7199 | 175.5658 | 0.558 | 0 | 173.4636 | 49736.31 | 456.1175 | 51308.02 | 555.6006 | 470.3846 | 470.3846 | 0.06561036 | 1.07547 | 125840 | 272.6319
BAM | -40 | 13.91 | 25 | 12.5 | 11.09 | 0.07 | 0.2 | 113.7 | 492 | 230.1 | 204.6 | 175.2295 | YES | 113.7 |  | 0.5545 | 1 | 98.79199 | 98.79199 | 98.79199 | 0.5545 | 1 | 98.79199 | 18493.45 | #NUM! | 18903.53 | #NUM! | #NUM! |  | 0.001806525 | 0.04198449 | 4235 | 17.7756
BAM | -40 | 13.89 | 25 | 12.5 | 11.11 | 0.21 | 0.2 | 229.6 | 492 | 230.1 | 204.8 | 175.3977 | NO | 204.8 |  | 0.5555 | 1 | 196.2519 | 196.2519 | 175.3977 | 0.5555 | 1 | 175.3977 | 19375.71 | 138.3441 | 20065.91 | 180.6938 | 155.1268 | 155.1268 | 0.005491165 | 0.1246904 | 12705 | 51.52316
BAM | -40 | 13.99 | 25 | 12.5 | 11.01 | 0.09 | 0.2 | 154.2 | 492 | 230.1 | 203.8 | 174.5568 | YES | 154.2 |  | 0.5505 | 1 | 132.8483 | 132.8483 | 132.8483 | 0.5505 | 1 | 132.8483 | 18571.25 | #NUM! | 19023.58 | 68.94972 | 61.16164 | 132.8483 | 0.002327015 | 0.05390252 | 5445 | 26.5088
BAM | -40 | 13.73 | 25 | 12.5 | 11.27 | 0.24 | 0.2 | 221.3 | 492 | 230.1 | 206.2 | 176.5749 | NO | 206.2 |  | 0.5635 | 1 | 189.2724 | 189.2724 | 176.5749 | 0.5635 | 1 | 176.5749 | 19660.25 | 127.137 | 20405.81 | 169.0204 | 145.3107 | 145.3107 | 0.006293398 | 0.1421952 | 14520 | 51.90999
BAM | -40 | 13.95 | 25 | 12.5 | 11.05 | 1.37 | 0.2 | 486.7 | 492 | 230.1 | 204.2 | 174.8931 | NO | 204.2 |  | 0.5525 | 0 | 412.4464 | 412.4464 | 175.5658 | 0.5525 | 0 | 173.4636 | 41128.85 | 359.1422 | 42901.47 | 440.4264 | 373.5351 | 373.5351 | 0.04013785 | 0.7471755 | 82885 | 193.9831
BAM | -40 | 13.61 | 25 | 12.5 | 11.39 | 0.25 | 0.2 | 243.8 | 492 | 230.1 | 207.3 | 177.4999 | NO | 207.3 |  | 0.5695 | 1 | 208.1926 | 208.1926 | 177.4999 | 0.5695 | 1 | 177.4999 | 19761.94 | 153.565 | 20525.59 | 197.2634 | 169.0602 | 169.0602 | 0.006561817 | 0.14801308 | 15125 | 57.72417
BAM | -40 | 13.74 | 25 | 12.5 | 11.26 | 0.17 | 0.2 | 202.5 | 492 | 230.1 | 206.1 | 176.4908 | YES | 202.5 |  | 0.563 | 1 | 173.4636 | 173.4636 | 173.4636 | 0.563 | 1 | 173.4636 | 19046.18 | 105.0878 | 19660.05 | 146.1034 | 126.0399 | 126.0399 | 0.004428534 | 0.1012313 | 10285 | 42.60821
GKSS | -40 | 14 | 25 | 12.5 | 11 | 0 | 0.2 | 180.6 | 492 | 230.1 | 203.7 | 174.4727 | YES | 180.6 |  | 0.55 | 1 | 155.048 | 155.048 | 155.048 | 0.55 | 1 | 155.048 | #DIV/0! | #DIV/0! | 18616.48 | 118.3211 | 102.6779 | 155.048 | 0 | 0 | 0 | 135.048
GKSS | -40 | 14.03 | 25 | 12.5 | 10.97 | 0 | 0.2 | 206.7 | 492 | 230.1 | 203.5 | 174.3045 | NO | 203.5 |  | 0.5485 | 0 | 176.9954 | 176.9954 | 174.3045 | 0.5485 | 1 | 174.3045 | #DIV/0! | #DIV/0! | 18616.48 | 155.2688 | 133.7471 | 174.3045 | 0 | 0 | 0 | 156.9954
GKSS | -40 | 14.59 | 25 | 12.5 | 10.41 | 0 | 0.2 | 240.7 | 492 | 230.1 | 198.2 | 169.8477 | NO | 198.2 |  | 0.5205 | 0 | 205.5858 | 205.5858 | 169.8477 | 0.5205 | 1 | 169.8477 | #DIV/0! | #DIV/0! | 18616.48 | 198.2927 | 169.9257 | 169.8477 | 0 | 0 | 0 | 185.5858
GKSS | -40 | 14.44 | 25 | 12.5 | 10.56 | 0 | 0.2 | 270.8 | 492 | 230.1 | 199.6 | 171.025 | NO | 199.6 |  | 0.528 | 0 | 230.8968 | 230.8968 | 171.025 | 0.528 | 1 | 171.025 | #DIV/0! | #DIV/0! | 18616.48 | 233.9149 | 199.8802 | 171.025 | 0 | 0 | 0 | 210.8968
GKSS | -40 | 14.05 | 25 | 12.5 | 10.95 | 0 | 0.2 | 186.4 | 492 | 230.1 | 203.3 | 174.1363 | YES | 186.4 |  | 0.5475 | 1 | 159.9252 | 159.9252 | 174.1363 | 0.5475 | 1 | 159.9252 | #DIV/0! | #DIV/0! | 18616.48 | 126.998 | 109.9742 | 174.1363 | 0 | 0 | 0 | 139.9252
GKSS | -40 | 14.46 | 25 | 12.5 | 10.54 | 0.18 | 0.2 | 255.8 | 492 | 230.1 | 199.4 | 170.8568 | NO | 199.4 |  | 0.527 | 1 | 218.2834 | 218.2834 | 170.8568 | 0.527 | 1 | 170.8568 | 19123.06 | 168.8922 | 19756.28 | 213.7226 | 182.9007 | 170.8568 | 0.004693444 | 0.1071089 | 10890 | 54.63962
GKSS | -40 | 13.93 | 25 | 12.5 | 11.07 | 0.12 | 0.2 | 231.2 | 492 | 230.1 | 204.4 | 175.0613 | NO | 204.4 |  | 0.5535 | 1 | 197.5973 | 197.5973 | 175.0613 | 0.5535 | 1 | 175.0613 | 18719.34 | 142.567 | 19233.64 | 184.9859 | 158.7361 | 175.0613 | 0.003111402 | 0.07171513 | 7260 | 43.77148
GKSS | -40 | 14.15 | 25 | 12.5 | 10.85 | 0.44 | 0.2 | 339.4 | 492 | 230.1 | 202.4 | 173.3795 | NO | 202.4 |  | 0.5425 | 1 | 288.5823 | 288.5823 | 173.3795 | 0.5425 | 1 | 173.3795 | 22267.34 | 247.0069 | 23341.12 | 303.0697 | 258.0323 | 258.0323 | 0.0117594 | 0.2569445 | 26620 | 94.79556
GKSS | -40 | 14.06 | 25 | 12.5 | 10.94 | 0.83 | 0.2 | 403.1 | 492 | 230.1 | 203.2 | 174.0522 | NO | 203.2 |  | 0.547 | 0 | 342.1474 | 342.1474 | 175.5658 | 0.547 | 0 | 173.4636 | 29727.69 | 295.5286 | 31249.78 | 362.2704 | 307.8139 | 307.8139 | 0.02303805 | 0.4710933 | 50215 | 137.2209
GKSS | -40 | 14.31 | 25 | 12.5 | 10.69 | 0.83 | 0.2 | 399.2 | 492 | 230.1 | 200.9 | 172.1182 | NO | 200.9 |  | 0.5345 | 0 | 338.8679 | 338.8679 | 175.5658 | 0.5345 | 0 | 173.4636 | 29727.69 | 291.7255 | 31249.78 | 357.9258 | 304.1606 | 304.1606 | 0.02303805 | 0.4710933 | 50215 | 136.0218
CISE | -20 | 14.2 | 25 | 12.5 | 10.8 | 0 | 0.2 | 128.7 | 481.3 | 228.8 | 199.1 | 170.6045 | YES | 128.7 |  | 0.54 | 1 | 111.4054 | 111.4054 | 111.4054 | 0.54 | 1 | 111.4054 | #DIV/0! | #DIV/0! | 18616.48 | #NUM! | #NUM! | 111.4054 | 0 | 0 | 0 | 91.40544
CISE | -20 | 13.93 | 25 | 12.5 | 11.07 | 0 | 0.2 | 146.9 | 481.3 | 228.8 | 201.6 | 172.7068 | YES | 146.9 |  | 0.5535 | 1 | 126.7098 | 126.7098 | 126.7098 | 0.5535 | 1 | 126.7098 | #DIV/0! | #DIV/0! | 18616.48 | 54.43465 | 48.95598 | 126.7098 | 0 | 0 | 0 | 106.7098
CISE | -20 | 13.63 | 25 | 12.5 | 11.37 | 0.74 | 0.2 | 402.8 | 481.3 | 228.8 | 204.3 | 174.9772 | NO | 204.3 |  | 0.5685 | 0 | 341.8951 | 341.8951 | 175.5658 | 0.5685 | 0 | 173.4636 | 27832.35 | 298.4291 | 29272.33 | 364.6581 | 309.8217 | 309.8217 | 0.02035954 | 0.4227892 | 44770 | 131.8597
CISE | -20 | 14.29 | 25 | 12.5 | 10.71 | 1.05 | 0.2 | 409.4 | 481.3 | 228.8 | 198.3 | 169.9318 | NO | 198.3 |  | 0.5355 | 0 | 347.4451 | 347.4451 | 175.5658 | 0.5355 | 0 | 173.4636 | 34504.25 | 293.6219 | 36176.64 | 362.5351 | 308.0366 | 308.0366 | 0.02978644 | 0.586394 | 63525 | 151.1986
CISE | -20 | 14.64 | 25 | 12.5 | 10.36 | 2.38 | 0.2 | 530.5 | 481.3 | 228.8 | 195 | 167.1569 | NO | 195 |  | 0.518 | 0 | 449.2776 | 449.2776 | 175.5658 | 0.518 | 0 | 173.4636 | 49298.86 | 390.5784 | 50644.58 | 480.4016 | 407.15 | 407.15 | 0.077526 | 1.202792 | 143990 | 259.1562
CISE | -20 | 14.34 | 25 | 12.5 | 10.66 | 2.64 | 0.2 | 532.2 | 481.3 | 228.8 | 197.8 | 169.5114 | NO | 197.8 |  | 0.533 | 0 | 450.7071 | 450.7071 | 175.5658 | 0.533 | 0 | 173.4636 | 46500.51 | 395.7732 | 47598.31 | 485.4261 | 411.3752 | 411.3752 | 0.08846414 | 1.30784 | 159720 | 271.5567
CISE | -20 | 14.58 | 25 | 12.5 | 10.42 | 2.46 | 0.2 | 534.6 | 481.3 | 228.8 | 195.6 | 167.6614 | NO | 195.6 |  | 0.521 | 0 | 452.7253 | 452.7253 | 175.5658 | 0.521 | 0 | 173.4636 | 48685.68 | 395.3157 | 49959.79 | 485.6309 | 411.5474 | 411.5474 | 0.08082933 | 1.235633 | 148830 | 264.4683
CISE | -20 | 14.51 | 25 | 12.5 | 10.49 | 2.58 | 0.2 | 536.1 | 481.3 | 228.8 | 196.2 | 168.1659 | NO | 196.2 |  | 0.5245 | 0 | 453.9866 | 453.9866 | 175.5658 | 0.5245 | 0 | 173.4636 | 47354.47 | 398.4337 | 48513.26 | 488.7637 | 414.1817 | 414.1817 | 0.08588759 | 1.284029 | 156090 | 270.5034
CISE | -20 | 14.75 | 25 | 12.5 | 10.25 | 2.17 | 0.2 | 536.1 | 481.3 | 228.8 | 194 | 166.316 | NO | 194 |  | 0.5125 | 0 | 453.9866 | 453.9866 | 175.5658 | 0.5125 | 0 | 173.4636 | 49902.99 | 395.2226 | 51414.42 | 485.7868 | 411.6784 | 411.6784 | 0.06910859 | 1.114363 | 131285 | 251.6926
CISE | -20 | 14.29 | 25 | 12.5 | 10.71 | 2.78 | 0.2 | 536.6 | 481.3 | 228.8 | 198.3 | 169.9318 | NO | 198.3 |  | 0.5355 | 0 | 454.4071 | 454.4071 | 175.5658 | 0.5355 | 0 | 173.4636 | 44012.47 | 403.0798 | 44960.08 | 492.9295 | 417.6847 | 417.6847 | 0.09460217 | 1.362405 | 168190 | 279.617
CISE | -20 | 13.97 | 25 | 12.5 | 11.03 | 2.62 | 0.2 | 538.6 | 481.3 | 228.8 | 201.2 | 172.3704 | NO | 201.2 |  | 0.5515 | 0 | 456.0889 | 456.0889 | 175.5658 | 0.5515 | 0 | 173.4636 | 46799.24 | 401.5194 | 47917.6 | 492.1101 | 416.9957 | 416.9957 | 0.08760173 | 1.299932 | 158510 | 273.3411
CISE | -20 | 14.01 | 25 | 12.5 | 10.99 | 2.4 | 0.2 | 540.5 | 481.3 | 228.8 | 200.9 | 172.1182 | NO | 200.9 |  | 0.5495 | 0 | 457.6866 | 457.6866 | 175.5658 | 0.5495 | 0 | 173.4636 | 49165.85 | 400.3888 | 50494.08 | 491.5752 | 416.5459 | 416.5459 | 0.07834674 | 1.211045 | 145200 | 264.1451
CISE | -20 | 14.58 | 25 | 12.5 | 10.42 | 2.77 | 0.2 | 543.8 | 481.3 | 228.8 | 195.6 | 167.6614 | NO | 195.6 |  | 0.521 | 0 | 460.4615 | 460.4615 | 175.5658 | 0.521 | 0 | 173.4636 | 44213.32 | 409.648 | 45172 | 500.5461 | 424.0895 | 424.0895 | 0.0941578 | 1.358554 | 167585 | 282.2343
CISE | -20 | 14.36 | 25 | 12.5 | 10.64 | 2.58 | 0.2 | 549.2 | 481.3 | 228.8 | 197.6 | 169.3432 | NO | 197.6 |  | 0.532 | 0 | 465.0024 | 465.0024 | 175.5658 | 0.532 | 0 | 173.4636 | 47354.47 | 410.9413 | 48513.26 | 503.0978 | 426.2352 | 426.2352 | 0.08588759 | 1.284029 | 156090 | 275.9597
CISE | -20 | 13.89 | 25 | 12.5 | 11.11 | 2.48 | 0.2 | 553.7 | 481.3 | 228.8 | 201.9 | 172.9591 | NO | 201.9 |  | 0.5555 | 0 | 468.7864 | 468.7864 | 175.5658 | 0.5555 | 0 | 173.4636 | 48498.35 | 413.8386 | 49753.89 | 506.7838 | 429.3347 | 429.3347 | 0.0816637 | 1.243771 | 150040 | 273.2445
CISE | -20 | 13.83 | 25 | 12.5 | 11.17 | 2.47 | 0.2 | 556.1 | 481.3 | 228.8 | 202.5 | 173.4636 | NO | 202.5 |  | 0.5585 | 0 | 470.8046 | 470.8046 | 175.5658 | 0.5585 | 0 | 173.4636 | 48593.73 | 416.0087 | 49858.59 | 509.3021 | 431.4524 | 431.4524 | 0.08124608 | 1.239705 | 149435 | 273.772
CISE | -20 | 14.31 | 25 | 12.5 | 10.69 | 2.51 | 0.2 | 556.3 | 481.3 | 228.8 | 198.1 | 169.7637 | NO | 198.1 |  | 0.5345 | 0 | 470.9727 | 470.9727 | 175.5658 | 0.5345 | 0 | 173.4636 | 48191.57 | 416.6818 | 49418.76 | 509.9519 | 431.9988 | 431.9988 | 0.08292172 | 1.255924 | 151855 | 275.7031
CISE | -20 | 14.31 | 25 | 12.5 | 10.69 | 2.51 | 0.2 | 560.6 | 481.3 | 228.8 | 198.1 | 169.7637 | NO | 198.1 |  | 0.5345 | 0 | 474.5886 | 474.5886 | 175.5658 | 0.5345 | 0 | 173.4636 | 48191.57 | 420.7645 | 49418.76 | 514.6393 | 435.9404 | 435.9404 | 0.08292172 | 1.255924 | 151855 | 277.4841
CISE | -20 | 14.03 | 25 | 12.5 | 10.97 | 2.83 | 0.2 | 565.8 | 481.3 | 228.8 | 200.7 | 171.95 | NO | 200.7 |  | 0.5485 | 0 | 478.9613 | 478.9613 | 175.5658 | 0.5485 | 0 | 173.4636 | 42954.61 | 431.7977 | 43846.11 | 525.6268 | 445.1798 | 445.1798 | 0.09683794 | 1.381558 | 171215 | 294.3202
CISE | -20 | 14.13 | 25 | 12.5 | 10.87 | 2.43 | 0.2 | 570.1 | 481.3 | 228.8 | 199.8 | 171.1932 | NO | 199.8 |  | 0.5435 | 0 | 482.5771 | 482.5771 | 175.5658 | 0.5435 | 0 | 173.4636 | 48941.04 | 428.8818 | 50242.52 | 524.1865 | 443.9686 | 443.9686 | 0.0795842 | 1.223372 | 147015 | 277.6666
CISE | -20 | 13.94 | 25 | 12.5 | 11.06 | 2.63 | 0.2 | 571.1 | 481.3 | 228.8 | 201.5 | 172.6227 | NO | 201.5 |  | 0.553 | 0 | 483.418 | 483.418 | 175.5658 | 0.553 | 0 | 173.4636 | 46651.64 | 432.4828 | 47759.75 | 527.6319 | 446.8659 | 446.8659 | 0.08803249 | 1.30389 | 159115 | 287.4202
GKSS | -20 | 14.04 | 25 | 12.5 | 10.96 | 0 | 0.2 | 233.1 | 481.3 | 228.8 | 200.6 | 171.8659 | NO | 200.6 |  | 0.548 | 0 | 199.195 | 199.195 | 171.8659 | 0.548 | 1 | 171.8659 | #DIV/0! | #DIV/0! | 18616.48 | 188.9951 | 162.1073 | 171.8659 | 0 | 0 | 0 | 0
GKSS | -20 | 14.04 | 25 | 12.5 | 10.96 | 0.74 | 0.2 | 389.8 | 481.3 | 228.8 | 200.6 | 171.8659 | NO | 200.6 |  | 0.548 | 0 | 330.9635 |  | 175.5658 | 0.548 | 0 | 173.4636 | 27832.35 | 285.84 | 29272.33 | 350.2452 | 297.702 | 297.702 | 0.02035954 | 0.4227892 | 44770 | 127.9699
GKSS | -20 | 14.12 | 25 | 12.5 | 10.88 | 1.31 | 0.2 | 487.9 | 481.3 | 228.8 | 199.8 | 171.1932 | NO | 199.8 |  | 0.544 | 0 | 413.4554 |  | 175.5658 | 0.544 | 0 | 173.4636 | 39959.5 | 361.9197 | 41723.39 | 443.0835 | 375.7694 | 375.7694 | 0.03814674 | 0.7176472 | 79255 | 191.2571
GKSS | -20 | 14.3 | 25 | 12.5 | 10.7 | 1.07 | 0.2 | 438.3 | 481.3 | 228.8 | 198.2 | 169.8477 | NO | 198.2 |  | 0.535 | 0 | 371.747 |  | 175.5658 | 0.535 | 0 | 173.4636 | 34938.18 | 321.3373 | 36620.83 | 394.3172 | 334.762 | 334.762 | 0.03041445 | 0.596682 | 64735 | 161.7014
GKSS | -20 | 14.18 | 25 | 12.5 | 10.82 | 2.76 | 0.2 | 571.4 | 481.3 | 228.8 | 199.3 | 170.7727 | NO | 199.3 |  | 0.541 | 0 | 483.6703 |  | 175.5658 | 0.541 | 0 | 173.4636 | 44410.61 | 435.3462 | 45380.31 | 530.2053 | 449.0298 | 449.0298 | 0.09371436 | 1.354695 | 166980 | 293.5281
GKSS | -20 | 14.47 | 25 | 12.5 | 10.53 | 2.41 | 0.2 | 560.7 | 481.3 | 228.8 | 196.6 | 168.5023 | NO | 196.6 |  | 0.5265 | 0 | 474.6727 |  | 175.5658 | 0.5265 | 0 | 173.4636 | 49094.29 | 419.7855 | 50413.68 | 513.7809 | 435.2186 | 435.2186 | 0.07875838 | 1.215162 | 145805 | 272.8691
GKSS | -20 | 14.25 | 25 | 12.5 | 10.75 | 2.71 | 0.2 | 561.1 | 481.3 | 228.8 | 198.6 | 170.1841 | NO | 198.6 |  | 0.5375 | 0 | 475.0091 |  | 175.5658 | 0.5375 | 0 | 173.4636 | 45343.58 | 424.6057 | 46367.6 | 518.1367 | 438.8813 | 438.8813 | 0.09151087 | 1.335296 | 163955 | 286.8724
GKSS | -20 | 14.03 | 25 | 12.5 | 10.97 | 2.83 | 0.2 | 575.1 | 481.3 | 228.8 | 200.7 | 171.95 | NO | 200.7 |  | 0.5485 | 0 | 486.7816 |  | 175.5658 | 0.5485 | 0 | 173.4636 | 42954.61 | 440.4563 | 43846.11 | 535.6248 | 453.587 | 453.587 | 0.09683794 | 1.381558 | 171215 | 298.3106
GKSS | -20 | 14.64 | 25 | 12.5 | 10.36 | 2.64 | 0.2 | 557.5 | 481.3 | 228.8 | 195 | 167.1569 | NO | 195 |  | 0.518 | 0 | 471.9818 |  | 175.5658 | 0.518 | 0 | 173.4636 | 46500.51 | 419.8408 | 47598.31 | 513.038 | 434.5938 | 434.5938 | 0.08846414 | 1.30784 | 159720 | 282.1657
GKSS | -20 | 14.26 | 25 | 12.5 | 10.74 | 2.65 | 0.2 | 572.5 | 481.3 | 228.8 | 198.6 | 170.1841 | NO | 198.6 |  | 0.537 | 0 | 484.5953 |  | 175.5658 | 0.537 | 0 | 173.4636 | 46345.86 | 434.1506 | 47433.29 | 529.4553 | 448.3992 | 448.3992 | 0.08889669 | 1.311784 | 160325 | 288.9343
GKSS | 0 | 14.21 | 25 | 12.5 | 10.79 | 2.51 | 0.2 | 541.9 | 473.3 | 227.5 | 196.8 | 168.6705 | NO | 196.8 |  | 0.5395 | 0 | 458.8638 |  | 175.5658 | 0.5395 | 0 | 173.4636 | 48191.57 | 402.9447 | 49418.76 | 494.2033 | 418.7558 | 418.7558 | 0.08292172 | 1.255924 | 151855 | 269.7462
GKSS | 0 | 14.55 | 25 | 12.5 | 10.45 | 2.45 | 0.2 | 547 | 473.3 | 227.5 | 193.7 | 166.0637 | NO | 193.7 |  | 0.5225 | 0 | 463.1524 |  | 175.5658 | 0.5225 | 0 | 173.4636 | 48774.21 | 407.1068 | 50057.51 | 499.1508 | 422.9162 | 422.9162 | 0.08041343 | 1.231553 | 148225 | 269.1043
GKSS | 0 | 14.63 | 25 | 12.5 | 10.37 | 2.44 | 0.2 | 538.7 | 473.3 | 227.5 | 192.9 | 165.391 | NO | 192.9 |  | 0.5185 | 0 | 456.173 |  | 175.5658 | 0.5185 | 0 | 173.4636 | 48859.32 | 399.0419 | 50151.75 | 489.9448 | 415.1749 | 415.1749 | 0.07999839 | 1.227466 | 147620 | 265.2403
GKSS | 0 | 14.22 | 25 | 12.5 | 10.78 | 2.47 | 0.2 | 540 | 473.3 | 227.5 | 196.7 | 168.5864 | NO | 196.7 |  | 0.539 | 0 | 457.2661 |  | 175.5658 | 0.539 | 0 | 173.4636 | 48593.73 | 400.6228 | 49858.59 | 491.6721 | 416.6273 | 416.6273 | 0.08124608 | 1.239705 | 149435 | 267.1422
GKSS | 0 | 14.29 | 25 | 12.5 | 10.71 | 2.55 | 0.2 | 544.8 | 473.3 | 227.5 | 196.1 | 168.0819 | NO | 196.1 |  | 0.5355 | 0 | 461.3024 |  | 175.5658 | 0.5355 | 0 | 173.4636 | 47734.11 | 406.2829 | 48922.59 | 497.88 | 421.8475 | 421.8475 | 0.08461125 | 1.272027 | 154275 | 272.7653
GKSS | 0 | 14.44 | 25 | 12.5 | 10.56 | 2.49 | 0.2 | 534.8 | 473.3 | 227.5 | 194.7 | 166.9046 | NO | 194.7 |  | 0.528 | 0 | 452.8935 |  | 175.5658 | 0.528 | 0 | 173.4636 | 48399.54 | 395.8699 | 49645.69 | 486.1742 | 412.0042 | 412.0042 | 0.08208217 | 1.247829 | 150645 | 265.9094
GKSS | 0 | 14.26 | 25 | 12.5 | 10.74 | 2.53 | 0.2 | 557.2 | 473.3 | 227.5 | 196.3 | 168.25 | NO | 196.3 |  | 0.537 | 0 | 471.7296 |  | 175.5658 | 0.537 | 0 | 173.4636 | 47969.79 | 417.8026 | 49177.74 | 511.1693 | 433.0225 | 433.0225 | 0.08376474 | 1.26399 | 153065 | 276.9982
GKSS | 0 | 14.31 | 25 | 12.5 | 10.69 | 2.51 | 0.2 | 545 | 473.3 | 227.5 | 195.9 | 167.9137 | NO | 195.9 |  | 0.5345 | 0 | 461.4706 |  | 175.5658 | 0.5345 | 0 | 173.4636 | 48191.57 | 405.9108 | 49418.76 | 497.6005 | 421.6125 | 421.6125 | 0.08292172 | 1.255924 | 151855 | 271.0276
GKSS | 0 | 14.38 | 25 | 12.5 | 10.62 | 2.56 | 0.2 | 546.1 | 473.3 | 227.5 | 195.2 | 167.3251 | NO | 195.2 |  | 0.531 | 0 | 462.3956 |  | 175.5658 | 0.531 | 0 | 173.4636 | 47611.06 | 407.6747 | 48789.7 | 499.4352 | 423.1553 | 423.1553 | 0.08503582 | 1.276035 | 154880 | 273.7598
GKSS | 0 | 14.59 | 25 | 12.5 | 10.41 | 2.53 | 0.2 | 549.2 | 473.3 | 227.5 | 193.3 | 165.7273 | NO | 193.3 |  | 0.5205 | 0 | 465.0024 |  | 175.5658 | 0.5205 | 0 | 173.4636 | 47969.79 | 410.1919 | 49177.74 | 502.437 | 425.6795 | 425.6795 | 0.08376474 | 1.26399 | 153065 | 273.6797
SCK-CEN | 0 | 14.03 | 25 | 12.5 | 10.97 | 1.8 | 0.2 | 565.1 | 473.3 | 227.5 | 198.4 | 170.0159 | NO | 198.4 |  | 0.5485 | 0 | 478.3726 |  | 175.5658 | 0.5485 | 0 | 173.4636 | 47736.67 | 425.5628 | 49449.62 | 519.5078 | 440.0343 | 440.0343 | 0.05512754 | 0.9505969 | 108900 | 244.8068
SCK-CEN | 0 | 13.96 | 25 | 12.5 | 11.04 | 2.57 | 0.2 | 571.6 | 473.3 | 227.5 | 199.1 | 170.6045 | NO | 199.1 |  | 0.552 | 0 | 483.8385 |  | 175.5658 | 0.552 | 0 | 173.4636 | 47484.51 | 431.9898 | 48653.26 | 527.3266 | 446.6091 | 446.6091 | 0.08546126 | 1.280035 | 155485 | 284.8455
SCK-CEN | 0 | 14.06 | 25 | 12.5 | 10.94 | 2.65 | 0.2 | 553.4 | 473.3 | 227.5 | 198.2 | 169.8477 | NO | 198.2 |  | 0.547 | 0 | 468.5341 |  | 175.5658 | 0.547 | 0 | 173.4636 | 46345.86 | 416.1471 | 47433.29 | 508.7419 | 430.9813 | 430.9813 | 0.08889669 | 1.311784 | 160325 | 280.8983
SCK-CEN | 0 | 14.12 | 25 | 12.5 | 10.88 | 0.28 | 0.2 | 293.2 | 473.3 | 227.5 | 197.6 | 169.3432 | NO | 197.6 |  | 0.544 | 0 | 249.7329 |  | 169.3432 | 0.544 | 1 | 169.3432 | 20086.78 | 205.6204 | 20903.61 | 255.0738 | 217.6727 | 217.6727 | 0.007370117 | 0.1654158 | 16940 | 71.47944
SCK-CEN | 0 | 13.72 | 25 | 12.5 | 11.28 | 2.34 | 0.2 | 544.1 | 473.3 | 227.5 | 201.2 | 172.3704 | NO | 201.2 |  | 0.564 | 0 | 460.7138 |  | 175.5658 | 0.564 | 0 | 173.4636 | 49524.78 | 403.4011 | 50904.62 | 495.1163 | 419.5236 | 419.5236 | 0.07589461 | 1.186197 | 141570 | 262.8401
SCK-CEN | 0 | 13.85 | 25 | 12.5 | 11.15 | 2.49 | 0.2 | 552.2 | 473.3 | 227.5 | 200 | 171.3614 | NO | 200 |  | 0.5575 | 0 | 467.5251 |  | 175.5658 | 0.5575 | 0 | 173.4636 | 48399.54 | 412.529 | 49645.69 | 505.2516 | 428.0463 | 428.0463 | 0.08208217 | 1.247829 | 150645 | 273.0862
SCK-CEN | 0 | 14.14 | 25 | 12.5 | 10.86 | 2.18 | 0.2 | 558 | 473.3 | 227.5 | 197.4 | 169.175 | NO | 197.4 |  | 0.543 | 0 | 472.4023 |  | 175.5658 | 0.543 | 0 | 173.4636 | 49906.19 | 416.2424 | 51410.51 | 509.8563 | 431.9184 | 431.9184 | 0.06950126 | 1.118647 | 131890 | 260.8799
SCK-CEN | 0 | 13.9 | 25 | 12.5 | 11.1 | 2.53 | 0.2 | 553.5 | 473.3 | 227.5 | 199.6 | 171.025 | NO | 199.6 |  | 0.555 | 0 | 468.6182 |  | 175.5658 | 0.555 | 0 | 173.4636 | 47969.79 | 414.2865 | 49177.74 | 507.1336 | 429.6289 | 429.6289 | 0.08376474 | 1.26399 | 153065 | 275.4629
SCK-CEN | 0 | 13.47 | 25 | 12.5 | 11.53 | 2.56 | 0.2 | 557.6 | 473.3 | 227.5 | 203.4 | 174.2204 | NO | 203.4 |  | 0.5765 | 0 | 472.0659 |  | 175.5658 | 0.5765 | 0 | 173.4636 | 47611.06 | 418.611 | 48789.7 | 511.9844 | 433.7079 | 433.7079 | 0.08503582 | 1.276035 | 154880 | 278.5449
SCK-CEN | 0 | 13.94 | 25 | 12.5 | 11.06 | 2.25 | 0.2 | 552.4 | 473.3 | 227.5 | 199.2 | 170.6886 | NO | 199.2 |  | 0.553 | 0 | 467.6933 |  | 175.5658 | 0.553 | 0 | 173.4636 | 49840.58 | 410.9701 | 51292.86 | 503.8382 | 426.8578 | 426.8578 | 0.07227259 | 1.14843132 | 136125 | 261.974
SCK-CEN | 0 | 13.8 | 25 | 12.5 | 11.2 | 2.34 | 0.2 | 555.6 | 473.3 | 227.5 | 200.5 | 171.7818 | NO | 200.5 |  | 0.56 | 0 | 470.3841 |  | 175.5658 | 0.56 | 0 | 173.4636 | 49524.78 | 414.411 | 50904.62 | 507.727 | 430.1279 | 430.1279 | 0.07589461 | 1.186197 | 141570 | 267.5073
SCK-CEN | 0 | 13.59 | 25 | 12.5 | 11.41 | 2.42 | 0.2 | 558.2 | 473.3 | 227.5 | 202.4 | 173.3795 | NO | 202.4 |  | 0.5705 | 0 | 472.5705 |  | 175.5658 | 0.5705 | 0 | 173.4636 | 49019.36 | 417.4967 | 50329.83 | 511.1335 | 432.9924 | 432.9924 | 0.07917086 | 1.21927 | 146410 | 272.3117
SCK-CEN | 0 | 14.17 | 25 | 12.5 | 10.83 | 2.36 | 0.2 | 550.6 | 473.3 | 227.5 | 197.2 | 169.0068 | NO | 197.2 |  | 0.5415 | 0 | 466.1796 |  | 175.5658 | 0.5415 | 0 | 173.4636 | 49418.48 | 409.7621 | 50781.4 | 502.3733 | 425.626 | 425.626 | 0.07670863 | 1.194509 | 142780 | 266.4103
SCK-CEN | 0 | 13.2 | 25 | 12.5 | 11.8 | 1.88 | 0.2 | 560.8 | 473.3 | 227.5 | 205.8 | 176.2386 | NO | 205.8 |  | 0.59 | 0 | 474.7568 |  | 175.5658 | 0.59 | 0 | 173.4636 | 48523.02 | 420.5603 | 50203.16 | 514.0948 | 435.4826 | 435.4826 | 0.05806217 | 0.9868777 | 113740 | 247.2349
SCK-CEN | 0 | 13.23 | 25 | 12.5 | 11.77 | 2.59 | 0.2 | 569.6 | 473.3 | 227.5 | 205.5 | 175.9863 | NO | 205.5 |  | 0.5885 | 0 | 482.1567 |  | 175.5658 | 0.5885 | 0 | 173.4636 | 47220.92 | 430.4116 | 48369.7 | 525.4279 | 445.0125 | 445.0125 | 0.0863148 | 1.288015 | 156695 | 284.9386
SCK-CEN | 0 | 13.59 | 25 | 12.5 | 11.41 | 2.57 | 0.2 | 552.5 | 473.3 | 227.5 | 202.4 | 173.3795 | NO | 202.4 |  | 0.5705 | 0 | 467.7773 |  | 175.5658 | 0.5705 | 0 | 173.4636 | 47484.51 | 413.9216 | 48653.26 | 506.56 | 429.1465 | 429.1465 | 0.08546126 | 1.280035 | 155485 | 276.879
SCK-CEN | 0 | 13.47 | 25 | 12.5 | 11.53 | 2.54 | 0.2 | 578.5 | 473.3 | 227.5 | 203.4 | 174.2204 | NO | 203.4 |  | 0.5765 | 0 | 489.6406 |  | 175.5658 | 0.5765 | 0 | 173.4636 | 47853.69 | 438.0574 | 49051.93 | 534.4252 | 452.5783 | 452.5783 | 0.08418756 | 1.268012 | 153670 | 286.3205
SCK-CEN | 0 | 13.27 | 25 | 12.5 | 11.73 | 2.61 | 0.2 | 556 | 473.3 | 227.5 | 205.2 | 175.734 | NO | 205.2 |  | 0.5865 | 0 | 470.7205 |  | 175.5658 | 0.5865 | 0 | 173.4636 | 46943.31 | 417.8929 | 48071.87 | 510.9443 | 432.8333 | 432.8333 | 0.08717187 | 1.295967 | 157905 | 280.1676
SCK-CEN | 0 | 13.6 | 25 | 12.5 | 11.4 | 2.61 | 0.2 | 543.8 | 473.3 | 227.5 | 202.3 | 173.2954 | NO | 202.3 |  | 0.57 | 0 | 460.4615 |  | 175.5658 | 0.57 | 0 | 173.4636 | 46943.31 | 406.3022 | 48071.87 | 497.641 | 421.6466 | 421.6466 | 0.08717187 | 1.295967 | 157905 | 275.0649
SCK-CEN | 0 | 13.68 | 25 | 12.5 | 11.32 | 2.49 | 0.2 | 556.3 | 473.3 | 227.5 | 201.6 | 172.7068 | NO | 201.6 |  | 0.566 | 0 | 470.9727 |  | 175.5658 | 0.566 | 0 | 173.4636 | 48399.54 | 416.4322 | 49645.69 | 509.7293 | 431.8116 | 431.8116 | 0.08208217 | 1.247829 | 150645 | 274.7797

## Sheet13
[13 empty] | 0.0631 | 99.38062 | 1 | -60 | 0 | 0 | ; | 1 | 99.38062 | 1 | -60 | 0 | 0 | ; | 1 | 99.38062 | -60 | ; | 481.9885 | 1 | -40 | 1.062372 | 124025 | ; | 1 | 99.38062 | -60 | 0 | 1.018 | ;
[13 empty] | 0.0631 | 113.0872 | 1 | -60 | 0 | 0 | ; | 2 | 113.0872 | 1 | -60 | 0 | 0 | ; | 1 | 113.0872 | -60 | ; | 464.5819 | 1 | -40 | 1.009307 | 116765 | ; | 1 | 113.0872 | -60 | 0 | 1.018 | ;
[13 empty] | 0.0631 | 92.90572 | 1 | -60 | 0 | 0 | ; | 3 | 92.90572 | 1 | -60 | 0 | 0 | ; | 1 | 92.90572 | -60 | ; | 448.7731 | 1 | -40 | 0.8906013 | 101035 | ; | 1 | 92.90572 | -60 | 0 | 1.018 | ;
-60 | 0.06578618 | 6655 | 189.777 | 1 | -60 | 0.06578618 | 6655 | ; | 1 | 99.38062 | -60 | ; | 0.0631 | 138.5664 | 1 | -60 | 0 | 0 | ; | 4 | 138.5664 | 1 | -60 | 0 | 0 | ; | 1 | 138.5664 | -60 | ; | 486.5293 | 1 | -40 | 1.071112 | 125235 | ; | 1 | 138.5664 | -60 | 0 | 1.018 | ;
-60 | 0.1654158 | 16940 | 238.7172 | 1 | -60 | 0.1654158 | 16940 | ; | 1 | 113.0872 | -60 | ; | 0.0631 | 171.95 | 1 | -60 | 0 | 0 | ; | 5 | 171.95 | 1 | -60 | 0 | 0 | ; | 1 | 171.95 | -60 | ; | 306.5775 | 1 | -40 | 0.3956663 | 41745 | ; | 1 | 171.95 | -60 | 0 | 1.018 | ;
-40 | 0.04794781 | 4840 | 146.9754 | 1 | -40 | 0.04794781 | 4840 | ; | 1 | 92.90572 | -60 | ; | 0.0631 | 108.4623 | 1 | -60 | 0 | 0 | ; | 6 | 108.4623 | 1 | -60 | 0 | 0 | ; | 1 | 108.4623 | -60 | ; | 292.2823 | 1 | -40 | 0.3463249 | 36300 | ; | 1 | 108.4623 | -60 | 0 | 1.018 | ;
-40 | 1.062372 | 124025 | 481.9885 | 1 | -40 | 1.062372 | 124025 | ; | 1 | 138.5664 | -60 | ; | 0.0631 | 125.1961 | 1 | -60 | 0 | 0 | ; | 7 | 125.1961 | 1 | -60 | 0 | 0 | ; | 1 | 125.1961 | -60 | ; | 448.7731 | 1 | -40 | 0.9460276 | 108295 | ; | 1 | 125.1961 | -60 | 0 | 1.018 | ;
-40 | 0.0776355 | 7865 | 145.6299 | 1 | -40 | 0.0776355 | 7865 | ; | 1 | 171.95 | -60 | ; | 0.0631 | 80.46045 | 1 | -60 | 0 | 0 | ; | 8 | 80.46045 | 1 | -60 | 0 | 0 | ; | 1 | 80.46045 | -60 | ; | 420.6871 | 1 | -40 | 0.781268 | 87120 | ; | 1 | 80.46045 | -60 | 0 | 1.018 | ;
-40 | 1.009307 | 116765 | 464.5819 | 1 | -40 | 1.009307 | 116765 | ; | 1 | 108.4623 | -60 | ; | 0.0631 | 110.9009 | 1 | -60 | 0 | 0 | ; | 9 | 110.9009 | 1 | -60 | 0 | 0 | ; | 1 | 110.9009 | -60 | ; | 507.7199 | 1 | -40 | 1.07547 | 125840 | ; | 1 | 110.9009 | -60 | 0 | 1.018 | ;
-40 | 0.8906013 | 101035 | 448.7731 | 1 | -40 | 0.8906013 | 101035 | ; | 1 | 125.1961 | -60 | ; | 0.0631 | 141.4254 | 1 | -60 | 0 | 0 | ; | 10 | 141.4254 | 1 | -60 | 0 | 0 | ; | 1 | 141.4254 | -60 | ; | 412.4464 | 1 | -40 | 0.7471755 | 82885 | ; | 1 | 141.4254 | -60 | 0 | 1.018 | ;
-40 | 0.2114502 | 21780 | 271.0076 | 1 | -40 | 0.2114502 | 21780 | ; | 1 | 80.46045 | -60 | ; | 0.0631 | 164.8024 | 1 | -60 | 0 | 0 | ; | 11 | 164.8024 | 1 | -60 | 0 | 0 | ; | 1 | 164.8024 | -60 | ; | 342.1474 | 1 | -40 | 0.4710933 | 50215 | ; | 1 | 164.8024 | -60 | 0 | 1.018 | ;
-40 | 1.071112 | 125235 | 486.5293 | 1 | -40 | 1.071112 | 125235 | ; | 1 | 110.9009 | -60 | ; | 0.0631 | 143.0231 | 1 | -60 | 0 | 0 | ; | 12 | 143.0231 | 1 | -60 | 0 | 0 | ; | 1 | 143.0231 | -60 | ; | 338.8679 | 1 | -40 | 0.4710933 | 50215 | ; | 1 | 143.0231 | -60 | 0 | 1.018 | ;
-40 | 0.3956663 | 41745 | 306.5775 | 1 | -40 | 0.3956663 | 41745 | ; | 1 | 141.4254 | -60 | ; | 0.0631 | 152.6094 | 1 | -60 | 0 | 0 | ; | 13 | 152.6094 | 1 | -60 | 0 | 0 | ; | 1 | 152.6094 | -60 | ; | 341.8951 | 1 | -20 | 0.4227892 | 44770 | ; | 1 | 152.6094 | -60 | 0 | 1.018 | ;
-40 | 0.3463249 | 36300 | 292.2823 | 1 | -40 | 0.3463249 | 36300 | ; | 1 | 164.8024 | -60 | ; | 0.0631 | 100.7261 | 1 | -60 | 0 | 0 | ; | 14 | 173.0431 | 0 | -60 | 0 | 0 | ; | 0 | 173.0431 | -60 | ; | 347.4451 | 1 | -20 | 0.586394 | 63525 | ; | 1 | 173.0431 | -60 | 0 | 1.018 | ;
-40 | 0.1538225 | 15730 | 201.4654 | 1 | -40 | 0.1538225 | 15730 | ; | 1 | 143.0231 | -60 | ; | 0.0631 | 189.777 | 1 | -60 | 0.06578618 | 6655 | ; | 15 | 100.7261 | 1 | -60 | 0 | 0 | ; | 1 | 100.7261 | -60 | ; | 449.2776 | 1 | -20 | 1.202792 | 143990 | ; | 1 | 100.7261 | -60 | 0 | 1.018 | ;
-40 | 0.9460276 | 108295 | 448.7731 | 1 | -40 | 0.9460276 | 108295 | ; | 1 | 152.6094 | -60 | ; | 0.0631 | 144.1163 | 1 | -60 | 0 | 0 | ; | 16 | 189.777 | 1 | -60 | 0.06578618 | 6655 | ; | 1 | 189.777 | -60 | ; | 450.7071 | 1 | -20 | 1.30784 | 159720 | ; | 1 | 189.777 | -60 | 0.11 | 1.070074 | ;
-40 | 0.781268 | 87120 | 420.6871 | 1 | -40 | 0.781268 | 87120 | ; | 0 | 173.0431 | -60 | ; | 0.0631 | 78.69457 | 1 | -60 | 0 | 0 | ; | 17 | 144.1163 | 1 | -60 | 0 | 0 | ; | 1 | 144.1163 | -60 | ; | 452.7253 | 1 | -20 | 1.235633 | 148830 | ; | 1 | 144.1163 | -60 | 0 | 1.018 | ;
-40 | 1.07547 | 125840 | 507.7199 | 1 | -40 | 1.07547 | 125840 | ; | 1 | 100.7261 | -60 | ; | 0.0631 | 134.6142 | 1 | -60 | 0 | 0 | ; | 18 | 78.69457 | 1 | -60 | 0 | 0 | ; | 1 | 78.69457 | -60 | ; | 453.9866 | 1 | -20 | 1.284029 | 156090 | ; | 1 | 78.69457 | -60 | 0 | 1.018 | ;
-40 | 0.04198449 | 4235 | 98.79199 | 1 | -40 | 0.04198449 | 4235 | ; | 0 | 173.0431 | -60 | ; | 0.0631 | 160.2615 | 1 | -60 | 0 | 0 | ; | 19 | 134.6142 | 1 | -60 | 0 | 0 | ; | 1 | 134.6142 | -60 | ; | 453.9866 | 1 | -20 | 1.114363 | 131285 | ; | 1 | 134.6142 | -60 | 0 | 1.018 | ;
-40 | 0.1246904 | 12705 | 196.2519 | 1 | -40 | 0.1246904 | 12705 | ; | 1 | 144.1163 | -60 | ; | 0.0631 | 141.5936 | 1 | -60 | 0 | 0 | ; | 20 | 160.2615 | 1 | -60 | 0 | 0 | ; | 1 | 160.2615 | -60 | ; | 454.4071 | 1 | -20 | 1.362405 | 168190 | ; | 1 | 160.2615 | -60 | 0 | 1.018 | ;
-40 | 0.05390252 | 5445 | 132.8483 | 1 | -40 | 0.05390252 | 5445 | ; | 1 | 78.69457 | -60 | ; | 0.0631 | 238.7172 | 1 | -60 | 0.1654158 | 16940 | ; | 21 | 174.0522 | 0 | -60 | 0 | 0 | ; | 0 | 174.0522 | -60 | ; | 456.0889 | 1 | -20 | 1.299932 | 158510 | ; | 1 | 174.0522 | -60 | 0 | 1.018 | ;
-40 | 0.1421952 | 14520 | 189.2724 | 1 | -40 | 0.1421952 | 14520 | ; | 1 | 134.6142 | -60 | ; | 0.0631 | 159.5047 | 1 | -60 | 0 | 0 | ; | 22 | 141.5936 | 1 | -60 | 0 | 0 | ; | 1 | 141.5936 | -60 | ; | 457.6866 | 1 | -20 | 1.211045 | 145200 | ; | 1 | 141.5936 | -60 | 0 | 1.018 | ;
-40 | 0.7471755 | 82885 | 412.4464 | 1 | -40 | 0.7471755 | 82885 | ; | 1 | 160.2615 | -60 | ; | 0.0631 | 110.5645 | 1 | -60 | 0 | 0 | ; | 23 | 238.7172 | 1 | -60 | 0.1654158 | 16940 | ; | 1 | 238.7172 | -60 | ; | 460.4615 | 1 | -20 | 1.358554 | 167585 | ; | 1 | 238.7172 | -60 | 0.28 | 1.150552 | ;
-40 | 0.14801308 | 15125 | 208.1926 | 1 | -40 | 0.14801308 | 15125 | ; | 0 | 174.0522 | -60 | ; | 0.0631 | 100.3897 | 1 | -60 | 0 | 0 | ; | 24 | 159.5047 | 1 | -60 | 0 | 0 | ; | 1 | 159.5047 | -60 | ; | 465.0024 | 1 | -20 | 1.284029 | 156090 | ; | 1 | 159.5047 | -60 | 0 | 1.018 | ;
-40 | 0.1012313 | 10285 | 173.4636 | 1 | -40 | 0.1012313 | 10285 | ; | 1 | 174.3886 | -60 | ; | 0.0631 | 93.57844 | 1 | -60 | 0 | 0 | ; | 25 | 110.5645 | 1 | -60 | 0 | 0 | ; | 1 | 110.5645 | -60 | ; | 468.7864 | 1 | -20 | 1.243771 | 150040 | ; | 1 | 110.5645 | -60 | 0 | 1.018 | ;
-40 | 0 | 0 | 218.2834 | 1 | -40 | 0.1071089 | 10890 | ; | 0 | 173.5477 | -60 | ; | 0.0631 | 141.5936 | 1 | -60 | 0 | 0 | ; | 26 | 172.3704 | 0 | -60 | 0 | 0 | ; | 0 | 172.3704 | -60 | ; | 470.8046 | 1 | -20 | 1.239705 | 149435 | ; | 1 | 172.3704 | -60 | 0 | 1.018 | ;
-40 | 0 | 0 | 197.5973 | 1 | -40 | 0.07171513 | 7260 | ; | 1 | 159.5047 | -60 | ; | 0.0631 | 147.8163 | 1 | -60 | 0 | 0 | ; | 27 | 100.3897 | 1 | -60 | 0 | 0 | ; | 1 | 100.3897 | -60 | ; | 470.9727 | 1 | -20 | 1.255924 | 151855 | ; | 1 | 100.3897 | -60 | 0 | 1.018 | ;
-40 | 0 | 0 | 288.5823 | 1 | -40 | 0.2569445 | 26620 | ; | 1 | 110.5645 | -60 | ; | 0.0631 | 94.41933 | 1 | -60 | 0 | 0 | ; | 28 | 93.57844 | 1 | -60 | 0 | 0 | ; | 1 | 93.57844 | -60 | ; | 474.5886 | 1 | -20 | 1.255924 | 151855 | ; | 1 | 93.57844 | -60 | 0 | 1.018 | ;
-40 | 0 | 0 | 342.1474 | 1 | -40 | 0.4710933 | 50215 | ; | 0 | 172.3704 | -60 | ; | 0.0631 | 103.2487 | 1 | -60 | 0 | 0 | ; | 29 | 141.5936 | 1 | -60 | 0 | 0 | ; | 1 | 141.5936 | -60 | ; | 478.9613 | 1 | -20 | 1.381558 | 171215 | ; | 1 | 141.5936 | -60 | 0 | 1.018 | ;
-40 | 0 | 0 | 338.8679 | 1 | -40 | 0.4710933 | 50215 | ; | 1 | 100.3897 | -60 | ; | 0.0631 | 132.2597 | 1 | -60 | 0 | 0 | ; | 30 | 147.8163 | 1 | -60 | 0 | 0 | ; | 1 | 147.8163 | -60 | ; | 482.5771 | 1 | -20 | 1.223372 | 147015 | ; | 1 | 147.8163 | -60 | 0 | 1.018 | ;
-40 | 0.1071089 | 10890 | 341.8951 | 1 | -20 | 0.4227892 | 44770 | ; | 1 | 93.57844 | -60 | ; | 0.0631 | 136.8005 | 1 | -60 | 0 | 0 | ; | 31 | 94.41933 | 1 | -60 | 0 | 0 | ; | 1 | 94.41933 | -60 | ; | 483.418 | 1 | -20 | 1.30389 | 159115 | ; | 1 | 94.41933 | -60 | 0 | 1.018 | ;
-40 | 0.07171513 | 7260 | 347.4451 | 1 | -20 | 0.586394 | 63525 | ; | 1 | 141.5936 | -60 | ; | 0.0631 | 118.8053 | 1 | -60 | 0 | 0 | ; | 32 | 103.2487 | 1 | -60 | 0 | 0 | ; | 1 | 103.2487 | -60 | ; | [6 empty] | 1 | 103.2487 | -60 | 0 | 1.018 | ;
-40 | 0.2569445 | 26620 | 449.2776 | 1 | -20 | 1.202792 | 143990 | ; | 1 | 147.8163 | -60 | ; | 0.0631 | 103.6692 | 1 | -60 | 0 | 0 | ; | 33 | 132.2597 | 1 | -60 | 0 | 0 | ; | 1 | 132.2597 | -60 | ; | [6 empty] | 1 | 132.2597 | -60 | 0 | 1.018 | ;
-40 | 0.4710933 | 50215 | 450.7071 | 1 | -20 | 1.30784 | 159720 | ; | 1 | 94.41933 | -60 | ; | 0.0631 | 113.0872 | 1 | -60 | 0 | 0 | ; | 34 | 136.8005 | 1 | -60 | 0 | 0 | ; | 1 | 136.8005 | -60 | ; | [6 empty] | 1 | 136.8005 | -60 | 0 | 1.018 | ;
-40 | 0.4710933 | 50215 | 452.7253 | 1 | -20 | 1.235633 | 148830 | ; | 1 | 103.2487 | -60 | ; | 0.0631 | 148.3208 | 1 | -60 | 0 | 0 | ; | 35 | 118.8053 | 1 | -60 | 0 | 0 | ; | 1 | 118.8053 | -60 | ; | [6 empty] | 1 | 118.8053 | -60 | 0 | 1.018 | ;
-20 | 0 | 0 | 453.9866 | 1 | -20 | 1.284029 | 156090 | ; | 1 | 132.2597 | -60 | ; | 0.0631 | 74.23782 | 1 | -60 | 0 | 0 | ; | 36 | 103.6692 | 1 | -60 | 0 | 0 | ; | 1 | 103.6692 | -60 | ; | [6 empty] | 1 | 103.6692 | -60 | 0 | 1.018 | ;
-20 | 0 | 0 | 453.9866 | 1 | -20 | 1.114363 | 131285 | ; | 1 | 136.8005 | -60 | ; | 0.0631 | 104.426 | 1 | -60 | 0 | 0 | ; | 37 | 113.0872 | 1 | -60 | 0 | 0 | ; | 1 | 113.0872 | -60 | ; | [6 empty] | 1 | 113.0872 | -60 | 0 | 1.018 | ;
-20 | 0.4227892 | 44770 | 454.4071 | 1 | -20 | 1.362405 | 168190 | ; | 1 | 118.8053 | -60 | ; | 0.0631 | 91.05575 | 1 | -60 | 0 | 0 | ; | 38 | 148.3208 | 1 | -60 | 0 | 0 | ; | 1 | 148.3208 | -60 | ; | [6 empty] | 1 | 148.3208 | -60 | 0 | 1.018 | ;
-20 | 0.586394 | 63525 | 456.0889 | 1 | -20 | 1.299932 | 158510 | ; | 1 | 103.6692 | -60 | ; | 0.0631 | 140.7527 | 1 | -60 | 0 | 0 | ; | 39 | 74.23782 | 1 | -60 | 0 | 0 | ; | 1 | 74.23782 | -60 | ; | [6 empty] | 1 | 74.23782 | -60 | 0 | 1.018 | ;
-20 | 1.202792 | 143990 | 457.6866 | 1 | -20 | 1.211045 | 145200 | ; | 1 | 113.0872 | -60 | ; | 0.0631 | 172.5386 | 1 | -60 | 0 | 0 | ; | 40 | 182.6294 | 0 | -60 | 0 | 0 | ; | 0 | 182.6294 | -60 | ; | [6 empty] | 1 | 182.6294 | -60 | 0 | 1.018 | ;
-20 | 1.30784 | 159720 | 460.4615 | 1 | -20 | 1.358554 | 167585 | ; | 1 | 148.3208 | -60 | ; | 0.0631 | 119.0576 | 1 | -60 | 0 | 0 | ; | 41 | 104.426 | 1 | -60 | 0 | 0 | ; | 1 | 104.426 | -60 | ; | [6 empty] | 1 | 104.426 | -60 | 0 | 1.018 | ;
-20 | 1.235633 | 148830 | 465.0024 | 1 | -20 | 1.284029 | 156090 | ; | 1 | 74.23782 | -60 | ; | 0.0631 | 148.6572 | 1 | -60 | 0 | 0 | ; | 42 | 91.05575 | 1 | -60 | 0 | 0 | ; | 1 | 91.05575 | -60 | ; | [6 empty] | 1 | 91.05575 | -60 | 0 | 1.018 | ;
-20 | 1.284029 | 156090 | 468.7864 | 1 | -20 | 1.243771 | 150040 | ; | 0 | 182.6294 | -60 | ; | 0.0631 | 86.599 | 1 | -60 | 0 | 0 | ; | 43 | 140.7527 | 1 | -60 | 0 | 0 | ; | 1 | 140.7527 | -60 | ; | [6 empty] | 1 | 140.7527 | -60 | 0 | 1.018 | ;
-20 | 1.114363 | 131285 | 470.8046 | 1 | -20 | 1.239705 | 149435 | ; | 1 | 104.426 | -60 | ; | 0.0631 | 148.9935 | 1 | -60 | 0 | 0 | ; | 44 | 172.5386 | 1 | -60 | 0 | 0 | ; | 1 | 172.5386 | -60 | ; | [6 empty] | 1 | 172.5386 | -60 | 0 | 1.018 | ;
-20 | 1.362405 | 168190 | 470.9727 | 1 | -20 | 1.255924 | 151855 | ; | 1 | 91.05575 | -60 | ; | 0.0631 | 113.76 | 1 | -60 | 0 | 0 | ; | 45 | 119.0576 | 1 | -60 | 0 | 0 | ; | 1 | 119.0576 | -60 | ; | [6 empty] | 1 | 119.0576 | -60 | 0 | 1.018 | ;
-20 | 1.299932 | 158510 | 474.5886 | 1 | -20 | 1.255924 | 151855 | ; | 1 | 140.7527 | -60 | ; | NaN | 146.9754 | 1 | -40 | 0.04794781 | 4840 | ; | 46 | 148.6572 | 1 | -60 | 0 | 0 | ; | 1 | 148.6572 | -60 | ; | [6 empty] | 1 | 148.6572 | -60 | 0 | 1.018 | ;
-20 | 1.211045 | 145200 | 478.9613 | 1 | -20 | 1.381558 | 171215 | ; | 1 | 172.5386 | -60 | ; | NaN | 481.9885 | 1 | -40 | 1.062372 | 124025 | ; | 47 | 86.599 | 1 | -60 | 0 | 0 | ; | 1 | 86.599 | -60 | ; | [6 empty] | 1 | 86.599 | -60 | 0 | 1.018 | ;
-20 | 1.358554 | 167585 | 482.5771 | 1 | -20 | 1.223372 | 147015 | ; | 1 | 119.0576 | -60 | ; | NaN | 145.6299 | 1 | -40 | 0.0776355 | 7865 | ; | 48 | 148.9935 | 1 | -60 | 0 | 0 | ; | 1 | 148.9935 | -60 | ; | [6 empty] | 1 | 148.9935 | -60 | 0 | 1.018 | ;
-20 | 1.284029 | 156090 | 483.418 | 1 | -20 | 1.30389 | 159115 | ; | 1 | 148.6572 | -60 | ; | NaN | 464.5819 | 1 | -40 | 1.009307 | 116765 | ; | 49 | 113.76 | 1 | -60 | 0 | 0 | ; | 1 | 113.76 | -60 | ; | [6 empty] | 1 | 113.76 | -60 | 0 | 1.018 | ;
-20 | 1.243771 | 150040 | 330.9635 | 1 | -20 | 0.4227892 | 44770 | ; | 1 | 86.599 | -60 | ; | NaN | 448.7731 | 1 | -40 | 0.8906013 | 101035 | ; | 50 | 146.9754 | 1 | -40 | 0.04794781 | 4840 | ; | 1 | 146.9754 | -40 | ; | [6 empty] | 1 | 146.9754 | -40 | 0.08 | 1.055872 | ;
-20 | 1.239705 | 149435 | 413.4554 | 1 | -20 | 0.7176472 | 79255 | ; | 1 | 148.9935 | -60 | ; | NaN | 271.0076 | 1 | -40 | 0.2114502 | 21780 | ; | 51 | 481.9885 | 1 | -40 | 1.062372 | 124025 | ; | 0 | 172.5386 | -40 | ; | [6 empty] | 1 | 481.9885 | -40 | 2.05 | 1.98847 | ;
-20 | 1.255924 | 151855 | 371.747 | 1 | -20 | 0.596682 | 64735 | ; | 1 | 113.76 | -60 | ; | NaN | 486.5293 | 1 | -40 | 1.071112 | 125235 | ; | 52 | 145.6299 | 1 | -40 | 0.0776355 | 7865 | ; | 1 | 145.6299 | -40 | ; | [6 empty] | 1 | 145.6299 | -40 | 0.13 | 1.079542 | ;
-20 | 1.255924 | 151855 | 483.6703 | 1 | -20 | 1.354695 | 166980 | ; | 1 | 146.9754 | -40 | ; | NaN | 306.5775 | 1 | -40 | 0.3956663 | 41745 | ; | 53 | 464.5819 | 1 | -40 | 1.009307 | 116765 | ; | 0 | 172.5386 | -40 | ; | [6 empty] | 1 | 464.5819 | -40 | 1.93 | 1.931662 | ;
-20 | 1.381558 | 171215 | 474.6727 | 1 | -20 | 1.215162 | 145805 | ; | 0 | 175.5658 | -40 | ; | NaN | 292.2823 | 1 | -40 | 0.3463249 | 36300 | ; | 54 | 448.7731 | 1 | -40 | 0.8906013 | 101035 | ; | 0 | 172.5386 | -40 | ; | [6 empty] | 1 | 448.7731 | -40 | 1.67 | 1.808578 | ;
-20 | 1.223372 | 147015 | 475.0091 | 1 | -20 | 1.335296 | 163955 | ; | 1 | 145.6299 | -40 | ; | NaN | 201.4654 | 1 | -40 | 0.1538225 | 15730 | ; | 55 | 271.0076 | 1 | -40 | 0.2114502 | 21780 | ; | 1 | 271.0076 | -40 | ; | [6 empty] | 1 | 271.0076 | -40 | 0.36 | 1.188424 | ;
-20 | 1.30389 | 159115 | 486.7816 | 1 | -20 | 1.381558 | 171215 | ; | 0 | 175.5658 | -40 | ; | NaN | 448.7731 | 1 | -40 | 0.9460276 | 108295 | ; | 56 | 486.5293 | 1 | -40 | 1.071112 | 125235 | ; | 0 | 172.5386 | -40 | ; | [6 empty] | 1 | 486.5293 | -40 | 2.07 | 1.997938 | ;
-20 | 0 | 0 | 471.9818 | 1 | -20 | 1.30784 | 159720 | ; | 0 | 175.5658 | -40 | ; | NaN | 420.6871 | 1 | -40 | 0.781268 | 87120 | ; | 57 | 306.5775 | 1 | -40 | 0.3956663 | 41745 | ; | 0 | 172.5386 | -40 | ; | [6 empty] | 1 | 306.5775 | -40 | 0.69 | 1.344646 | ;
-20 | 0.4227892 | 44770 | 484.5953 | 1 | -20 | 1.311784 | 160325 | ; | 0 | 177.4158 | -40 | ; | NaN | 507.7199 | 1 | -40 | 1.07547 | 125840 | ; | 58 | 292.2823 | 1 | -40 | 0.3463249 | 36300 | ; | 0 | 172.5386 | -40 | ; | [6 empty] | 1 | 292.2823 | -40 | 0.6 | 1.30204 | ;
-20 | 0.7176472 | 79255 | 458.8638 | 1 | -1 | 1.255924 | 151855 | ; | 0 | 175.5658 | -40 | ; | NaN | 98.79199 | 1 | -40 | 0.04198449 | 4235 | ; | 59 | 201.4654 | 1 | -40 | 0.1538225 | 15730 | ; | 1 | 201.4654 | -40 | ; | [6 empty] | 1 | 201.4654 | -40 | 0.26 | 1.141084 | ;
-20 | 0.596682 | 64735 | 463.1524 | 1 | -1 | 1.231553 | 148225 | ; | 0 | 175.5658 | -40 | ; | NaN | 196.2519 | 1 | -40 | 0.1246904 | 12705 | ; | 60 | 448.7731 | 1 | -40 | 0.9460276 | 108295 | ; | 0 | 172.5386 | -40 | ; | [6 empty] | 1 | 448.7731 | -40 | 1.79 | 1.865386 | ;
-20 | 1.354695 | 166980 | 456.173 | 1 | -1 | 1.227466 | 147620 | ; | 0 | 175.5658 | -40 | ; | NaN | 132.8483 | 1 | -40 | 0.05390252 | 5445 | ; | 61 | 420.6871 | 1 | -40 | 0.781268 | 87120 | ; | 0 | 172.5386 | -40 | ; | [6 empty] | 1 | 420.6871 | -40 | 1.44 | 1.699696 | ;
-20 | 1.215162 | 145805 | 457.2661 | 1 | -1 | 1.239705 | 149435 | ; | 0 | 175.6499 | -40 | ; | NaN | 189.2724 | 1 | -40 | 0.1421952 | 14520 | ; | 62 | 507.7199 | 1 | -40 | 1.07547 | 125840 | ; | 0 | 172.5386 | -40 | ; | [6 empty] | 1 | 507.7199 | -40 | 2.08 | 2.002672 | ;
-20 | 1.335296 | 163955 | 461.3024 | 1 | -1 | 1.272027 | 154275 | ; | 0 | 175.5658 | -40 | ; | NaN | 412.4464 | 1 | -40 | 0.7471755 | 82885 | ; | 63 | 98.79199 | 1 | -40 | 0.04198449 | 4235 | ; | 1 | 98.79199 | -40 | ; | [6 empty] | 1 | 98.79199 | -40 | 0.07 | 1.051138 | ;
-20 | 1.381558 | 171215 | 452.8935 | 1 | -1 | 1.247829 | 150645 | ; | 0 | 175.5658 | -40 | ; | NaN | 208.1926 | 1 | -40 | 0.14801308 | 15125 | ; | 64 | 196.2519 | 1 | -40 | 0.1246904 | 12705 | ; | 1 | 196.2519 | -40 | ; | [6 empty] | 1 | 196.2519 | -40 | 0.21 | 1.117414 | ;
-20 | 1.30784 | 159720 | 471.7296 | 1 | -1 | 1.26399 | 153065 | ; | 0 | 175.5658 | -40 | ; | NaN | 173.4636 | 1 | -40 | 0.1012313 | 10285 | ; | 65 | 132.8483 | 1 | -40 | 0.05390252 | 5445 | ; | 1 | 132.8483 | -40 | ; | [6 empty] | 1 | 132.8483 | -40 | 0.09 | 1.060606 | ;
-20 | 1.311784 | 160325 | 461.4706 | 1 | -1 | 1.255924 | 151855 | ; | 1 | 98.79199 | -40 | ; | NaN | 155.048 | 1 | -40 | 0 | 0 | ; | 66 | 189.2724 | 1 | -40 | 0.1421952 | 14520 | ; | 1 | 189.2724 | -40 | ; | [6 empty] | 1 | 189.2724 | -40 | 0.24 | 1.131616 | ;
0 | 1.255924 | 151855 | 462.3956 | 1 | -1 | 1.276035 | 154880 | ; | 0 | 175.3977 | -40 | ; | NaN | 159.9252 | 1 | -40 | 0 | 0 | ; | 67 | 412.4464 | 1 | -40 | 0.7471755 | 82885 | ; | 0 | 172.5386 | -40 | ; | [6 empty] | 1 | 412.4464 | -40 | 1.37 | 1.666558 | ;
0 | 1.231553 | 148225 | 465.0024 | 1 | -1 | 1.26399 | 153065 | ; | 1 | 132.8483 | -40 | ; | NaN | 218.2834 | 1 | -40 | 0.1071089 | 10890 | ; | 68 | 208.1926 | 1 | -40 | 0.14801308 | 15125 | ; | 1 | 208.1926 | -40 | ; | [6 empty] | 1 | 208.1926 | -40 | 0.25 | 1.13635 | ;
0 | 1.227466 | 147620 | 478.3726 | 1 | -1 | 0.9505969 | 108900 | ; | 0 | 176.5749 | -40 | ; | NaN | 197.5973 | 1 | -40 | 0.07171513 | 7260 | ; | 69 | 173.4636 | 1 | -40 | 0.1012313 | 10285 | ; | 1 | 173.4636 | -40 | ; | [6 empty] | 1 | 173.4636 | -40 | 0.17 | 1.098478 | ;
0 | 1.239705 | 149435 | 483.8385 | 1 | -1 | 1.280035 | 155485 | ; | 0 | 175.5658 | -40 | ; | NaN | 288.5823 | 1 | -40 | 0.2569445 | 26620 | ; | 70 | 155.048 | 1 | -40 | 0 | 0 | ; | 1 | 155.048 | -40 | ; | [6 empty] | 1 | 155.048 | -40 | 0 | 1.018 | ;
0 | 1.272027 | 154275 | 468.5341 | 1 | -1 | 1.311784 | 160325 | ; | 0 | 177.4999 | -40 | ; | NaN | 342.1474 | 1 | -40 | 0.4710933 | 50215 | ; | 71 | 174.3045 | 0 | -40 | 0 | 0 | ; | 0 | 174.3045 | -40 | ; | [6 empty] | 1 | 176.9954 | -40 | 0 | 1.018 | ;
0 | 1.247829 | 150645 | 249.7329 | 1 | -1 | 0.1654158 | 16940 | ; | 1 | 173.4636 | -40 | ; | NaN | 338.8679 | 1 | -40 | 0.4710933 | 50215 | ; | 72 | 169.8477 | 0 | -40 | 0 | 0 | ; | 0 | 169.8477 | -40 | ; | [6 empty] | 1 | 205.5858 | -40 | 0 | 1.018 | ;
0 | 1.26399 | 153065 | 460.7138 | 1 | -1 | 1.186197 | 141570 | ; | 1 | 155.048 | -40 | ; | 0.0695 | 111.4054 | 1 | -20 | 0 | 0 | ; | 73 | 171.025 | 0 | -40 | 0 | 0 | ; | 0 | 171.025 | -40 | ; | [6 empty] | 1 | 230.8968 | -40 | 0 | 1.018 | ;
0 | 1.255924 | 151855 | 467.5251 | 1 | -1 | 1.247829 | 150645 | ; | 0 | 174.3045 | -40 | ; | 0.0695 | 126.7098 | 1 | -20 | 0 | 0 | ; | 74 | 159.9252 | 1 | -40 | 0 | 0 | ; | 1 | 159.9252 | -40 | ; | [6 empty] | 1 | 159.9252 | -40 | 0 | 1.018 | ;
0 | 1.276035 | 154880 | 472.4023 | 1 | -1 | 1.118647 | 131890 | ; | 0 | 169.8477 | -40 | ; | 0.0695 | 341.8951 | 1 | -20 | 0.4227892 | 44770 | ; | 75 | 218.2834 | 1 | -40 | 0.1071089 | 10890 | ; | 1 | 218.2834 | -40 | ; | [6 empty] | 1 | 218.2834 | -40 | 0.18 | 1.103212 | ;
0 | 1.26399 | 153065 | 468.6182 | 1 | -1 | 1.26399 | 153065 | ; | 0 | 171.025 | -40 | ; | 0.0695 | 347.4451 | 1 | -20 | 0.586394 | 63525 | ; | 76 | 197.5973 | 1 | -40 | 0.07171513 | 7260 | ; | 1 | 197.5973 | -40 | ; | [6 empty] | 1 | 197.5973 | -40 | 0.12 | 1.074808 | ;
0 | 0.9505969 | 108900 | 472.0659 | 1 | -1 | 1.276035 | 154880 | ; | 1 | 174.1363 | -40 | ; | 0.0695 | 449.2776 | 1 | -20 | 1.202792 | 143990 | ; | 77 | 288.5823 | 1 | -40 | 0.2569445 | 26620 | ; | 1 | 288.5823 | -40 | ; | [6 empty] | 1 | 288.5823 | -40 | 0.44 | 1.226296 | ;
0 | 1.280035 | 155485 | 467.6933 | 1 | -1 | 1.14843132 | 136125 | ; | 0 | 170.8568 | -40 | ; | 0.0695 | 450.7071 | 1 | -20 | 1.30784 | 159720 | ; | 78 | 342.1474 | 1 | -40 | 0.4710933 | 50215 | ; | 0 | 172.5386 | -40 | ; | [6 empty] | 1 | 342.1474 | -40 | 0.83 | 1.410922 | ;
0 | 1.311784 | 160325 | 470.3841 | 1 | -1 | 1.186197 | 141570 | ; | 0 | 175.0613 | -40 | ; | 0.0695 | 452.7253 | 1 | -20 | 1.235633 | 148830 | ; | 79 | 338.8679 | 1 | -40 | 0.4710933 | 50215 | ; | 0 | 172.5386 | -40 | ; | [6 empty] | 1 | 338.8679 | -40 | 0.83 | 1.410922 | ;
0 | 0.1654158 | 16940 | 472.5705 | 1 | -1 | 1.21927 | 146410 | ; | 0 | 173.3795 | -40 | ; | 0.0695 | 453.9866 | 1 | -20 | 1.284029 | 156090 | ; | 80 | 111.4054 | 1 | -20 | 0 | 0 | ; | 1 | 111.4054 | -20 | ; | [6 empty] | 1 | 111.4054 | -20 | 0 | 1.018 | ;
0 | 1.186197 | 141570 | 466.1796 | 1 | -1 | 1.194509 | 142780 | ; | 0 | 175.5658 | -40 | ; | 0.0695 | 453.9866 | 1 | -20 | 1.114363 | 131285 | ; | 81 | 126.7098 | 1 | -20 | 0 | 0 | ; | 1 | 126.7098 | -20 | ; | [6 empty] | 1 | 126.7098 | -20 | 0 | 1.018 | ;
0 | 1.247829 | 150645 | 474.7568 | 1 | -1 | 0.9868777 | 113740 | ; | 0 | 175.5658 | -40 | ; | 0.0695 | 454.4071 | 1 | -20 | 1.362405 | 168190 | ; | 82 | 341.8951 | 1 | -20 | 0.4227892 | 44770 | ; | 0 | 172.5386 | -20 | ; | [6 empty] | 1 | 341.8951 | -20 | 0.74 | 1.368316 | ;
0 | 1.118647 | 131890 | 482.1567 | 1 | -1 | 1.288015 | 156695 | ; | 1 | 111.4054 | -20 | ; | 0.0695 | 456.0889 | 1 | -20 | 1.299932 | 158510 | ; | 83 | 347.4451 | 1 | -20 | 0.586394 | 63525 | ; | 0 | 172.5386 | -20 | ; | [6 empty] | 1 | 347.4451 | -20 | 1.05 | 1.51507 | ;
0 | 1.26399 | 153065 | 467.7773 | 1 | -1 | 1.280035 | 155485 | ; | 1 | 126.7098 | -20 | ; | 0.0695 | 457.6866 | 1 | -20 | 1.211045 | 145200 | ; | 84 | 449.2776 | 1 | -20 | 1.202792 | 143990 | ; | 0 | 172.5386 | -20 | ; | [6 empty] | 1 | 449.2776 | -20 | 2.38 | 2.144692 | ;
0 | 1.276035 | 154880 | 489.6406 | 1 | -1 | 1.268012 | 153670 | ; | 0 | 175.5658 | -20 | ; | 0.0695 | 460.4615 | 1 | -20 | 1.358554 | 167585 | ; | 85 | 450.7071 | 1 | -20 | 1.30784 | 159720 | ; | 0 | 172.5386 | -20 | ; | [6 empty] | 1 | 450.7071 | -20 | 2.64 | 2.267776 | ;
0 | 1.14843132 | 136125 | 470.7205 | 1 | -1 | 1.295967 | 157905 | ; | 0 | 175.5658 | -20 | ; | 0.0695 | 465.0024 | 1 | -20 | 1.284029 | 156090 | ; | 86 | 452.7253 | 1 | -20 | 1.235633 | 148830 | ; | 0 | 172.5386 | -20 | ; | [6 empty] | 1 | 452.7253 | -20 | 2.46 | 2.182564 | ;
0 | 1.186197 | 141570 | 460.4615 | 1 | -1 | 1.295967 | 157905 | ; | 0 | 175.5658 | -20 | ; | 0.0695 | 468.7864 | 1 | -20 | 1.243771 | 150040 | ; | 87 | 453.9866 | 1 | -20 | 1.284029 | 156090 | ; | 0 | 172.5386 | -20 | ; | [6 empty] | 1 | 453.9866 | -20 | 2.58 | 2.239372 | ;
0 | 1.21927 | 146410 | 470.9727 | 1 | -1 | 1.247829 | 150645 | ; | 0 | 175.5658 | -20 | ; | 0.0695 | 470.8046 | 1 | -20 | 1.239705 | 149435 | ; | 88 | 453.9866 | 1 | -20 | 1.114363 | 131285 | ; | 0 | 172.5386 | -20 | ; | [6 empty] | 1 | 453.9866 | -20 | 2.17 | 2.045278 | ;
0 | 1.194509 | 142780 | 99.38062 | 1 | -60 | 0 | 0 | ; | 0 | 175.5658 | -20 | ; | 0.0695 | 470.9727 | 1 | -20 | 1.255924 | 151855 | ; | 89 | 454.4071 | 1 | -20 | 1.362405 | 168190 | ; | 0 | 172.5386 | -20 | ; | [6 empty] | 1 | 454.4071 | -20 | 2.78 | 2.334052 | ;
|  |  | 113.0872 | 1 | -60 | 0 | 0 | ; | 0 | 175.5658 | -20 | ; | 0.0695 | 474.5886 | 1 | -20 | 1.255924 | 151855 | ; | 90 | 456.0889 | 1 | -20 | 1.299932 | 158510 | ; | 0 | 172.5386 | -20 | ; | [6 empty] | 1 | 456.0889 | -20 | 2.62 | 2.258308 | ;
|  |  | 92.90572 | 1 | -60 | 0 | 0 | ; | 0 | 175.5658 | -20 | ; | 0.0695 | 478.9613 | 1 | -20 | 1.381558 | 171215 | ; | 91 | 457.6866 | 1 | -20 | 1.211045 | 145200 | ; | 0 | 172.5386 | -20 | ; | [6 empty] | 1 | 457.6866 | -20 | 2.4 | 2.15416 | ;
|  |  | 138.5664 | 1 | -60 | 0 | 0 | ; | 0 | 175.5658 | -20 | ; | 0.0695 | 482.5771 | 1 | -20 | 1.223372 | 147015 | ; | 92 | 460.4615 | 1 | -20 | 1.358554 | 167585 | ; | 0 | 172.5386 | -20 | ; | [6 empty] | 1 | 460.4615 | -20 | 2.77 | 2.329318 | ;
|  |  | 171.95 | 1 | -60 | 0 | 0 | ; | 0 | 175.5658 | -20 | ; | 0.0695 | 483.418 | 1 | -20 | 1.30389 | 159115 | ; | 93 | 465.0024 | 1 | -20 | 1.284029 | 156090 | ; | 0 | 172.5386 | -20 | ; | [6 empty] | 1 | 465.0024 | -20 | 2.58 | 2.239372 | ;
|  |  | 108.4623 | 1 | -60 | 0 | 0 | ; | 0 | 175.5658 | -20 | ; | [7 empty] | 94 | 468.7864 | 1 | -20 | 1.243771 | 150040 | ; | 0 | 172.5386 | -20 | ; | [6 empty] | 1 | 468.7864 | -20 | 2.48 | 2.192032 | ;
|  |  | 125.1961 | 1 | -60 | 0 | 0 | ; | 0 | 175.5658 | -20 | ; | [7 empty] | 95 | 470.8046 | 1 | -20 | 1.239705 | 149435 | ; | 0 | 172.5386 | -20 | ; | [6 empty] | 1 | 470.8046 | -20 | 2.47 | 2.187298 | ;
|  |  | 80.46045 | 1 | -60 | 0 | 0 | ; | 0 | 175.5658 | -20 | ; | [7 empty] | 96 | 470.9727 | 1 | -20 | 1.255924 | 151855 | ; | 0 | 172.5386 | -20 | ; | [6 empty] | 1 | 470.9727 | -20 | 2.51 | 2.206234 | ;
|  |  | 110.9009 | 1 | -60 | 0 | 0 | ; | 0 | 175.5658 | -20 | ; | [7 empty] | 97 | 474.5886 | 1 | -20 | 1.255924 | 151855 | ; | 0 | 172.5386 | -20 | ; | [6 empty] | 1 | 474.5886 | -20 | 2.51 | 2.206234 | ;
|  |  | 141.4254 | 1 | -60 | 0 | 0 | ; | 0 | 175.5658 | -20 | ; | [7 empty] | 98 | 478.9613 | 1 | -20 | 1.381558 | 171215 | ; | 0 | 172.5386 | -20 | ; | [6 empty] | 1 | 478.9613 | -20 | 2.83 | 2.357722 | ;
|  |  | 164.8024 | 1 | -60 | 0 | 0 | ; | 0 | 175.5658 | -20 | ; | [7 empty] | 99 | 482.5771 | 1 | -20 | 1.223372 | 147015 | ; | 0 | 172.5386 | -20 | ; | [6 empty] | 1 | 482.5771 | -20 | 2.43 | 2.168362 | ;
|  |  | 143.0231 | 1 | -60 | 0 | 0 | ; | 0 | 175.5658 | -20 | ; | [7 empty] | 100 | 483.418 | 1 | -20 | 1.30389 | 159115 | ; | 0 | 172.5386 | -20 | ; | [6 empty] | 1 | 483.418 | -20 | 2.63 | 2.263042 | ;
|  |  | 152.6094 | 1 | -60 | 0 | 0 | ; | 0 | 175.5658 | -20 | ; | [7 empty] | 101 | 171.8659 | 0 | -20 | 0 | 0 | ; | 0 | 171.8659 | -20 | ;
|  |  | 173.0431 | 0 | -60 | 0 | 0 | ; | 0 | 175.5658 | -20 | ; | [7 empty] | 102 | 55.9 | 1 | -91 | 0 | 0 | ;
|  |  | 100.7261 | 1 | -60 | 0 | 0 | ; | 0 | 175.5658 | -20 | ; | [7 empty] | 103 | 98.8 | 1 | -91 | 0 | 0 | ;
|  |  | 144.1163 | 1 | -60 | 0 | 0 | ; | 0 | 171.8659 | -20 | ; | [7 empty] | 104 | 71.9 | 1 | -91 | 0 | 0 | ;
|  |  | 78.69457 | 1 | -60 | 0 | 0 | ; | 0 | 175.5658 | -20 | ; | [7 empty] | 105 | 111 | 1 | -91 | 0 | 0 | ;
|  |  | 134.6142 | 1 | -60 | 0 | 0 | ; | 0 | 175.5658 | -20 | ; | [7 empty] | 106 | 93.5 | 1 | -91 | 0 | 0 | ;
|  |  | 160.2615 | 1 | -60 | 0 | 0 | ; | 0 | 175.5658 | -20 | ; | [7 empty] | 107 | 79.9 | 1 | -91 | 0 | 0 | ;
|  |  | 174.0522 | 0 | -60 | 0 | 0 | ; | 0 | 175.5658 | -20 | ; | [7 empty] | 108 | 98.4 | 1 | -91 | 0 | 0 | ;
|  |  | 174.3886 | 1 | -60 | 0 | 0 | ; | 0 | 175.5658 | -20 | ; | [7 empty] | 109 | 101.1 | 1 | -91 | 0 | 0 | ;
|  |  | 159.5047 | 1 | -60 | 0 | 0 | ; | 0 | 175.5658 | -20 | ; | [7 empty] | 110 | 79.6 | 1 | -91 | 0 | 0 | ;
|  |  | 110.5645 | 1 | -60 | 0 | 0 | ; | 0 | 175.5658 | -20 | ; | [7 empty] | 111 | 99.7 | 1 | -91 | 0 | 0 | ;
|  |  | 172.3704 | 0 | -60 | 0 | 0 | ; | 0 | 175.5658 | -20 | ; | [7 empty] | 112 | 108.1 | 1 | -91 | 0 | 0 | ;
|  |  | 100.3897 | 1 | -60 | 0 | 0 | ; | 0 | 175.5658 | -20 | ; | [7 empty] | 113 | 93.4 | 1 | -91 | 0 | 0 | ;
|  |  | 93.57844 | 1 | -60 | 0 | 0 | ; | 0 | 175.5658 | -1 | ; | [7 empty] | 114 | 62 | 1 | -91 | 0 | 0 | ;
|  |  | 141.5936 | 1 | -60 | 0 | 0 | ; | 0 | 175.5658 | -1 | ; | [7 empty] | 115 | 107.1 | 1 | -91 | 0 | 0 | ;
|  |  | 147.8163 | 1 | -60 | 0 | 0 | ; | 0 | 175.5658 | -1 | ; | [7 empty] | 116 | 145.3 | 1 | -91 | 0.01804512 | 3630 | ;
|  |  | 94.41933 | 1 | -60 | 0 | 0 | ; | 0 | 175.5658 | -1 | ; | [7 empty] | 117 | 76.3 | 1 | -91 | 0 | 0 | ;
|  |  | 103.2487 | 1 | -60 | 0 | 0 | ; | 0 | 175.5658 | -1 | ; | [7 empty] | 118 | 126.5 | 1 | -91 | 0 | 0 | ;
|  |  | 132.2597 | 1 | -60 | 0 | 0 | ; | 0 | 175.5658 | -1 | ; | [7 empty] | 119 | 126.1 | 1 | -91 | 0.01203871 | 2420 | ;
|  |  | 136.8005 | 1 | -60 | 0 | 0 | ; | 0 | 175.5658 | -1 | ; | [7 empty] | 120 | 128.5 | 1 | -91 | 0.01504299508 | 3025 | ;
|  |  | 118.8053 | 1 | -60 | 0 | 0 | ; | 0 | 175.5658 | -1 | ; | [7 empty] | 121 | 111.4 | 1 | -91 | 0 | 0 | ;
|  |  | 103.6692 | 1 | -60 | 0 | 0 | ; | 0 | 175.5658 | -1 | ; | [7 empty] | 122 | 130.4 | 1 | -91 | 0 | 0 | ;
|  |  | 113.0872 | 1 | -60 | 0 | 0 | ; | 0 | 175.5658 | -1 | ; | [7 empty] | 123 | 134.8 | 1 | -91 | 0 | 0 | ;
|  |  | 148.3208 | 1 | -60 | 0 | 0 | ; | 0 | 175.5658 | -1 | ; | [7 empty] | 124 | 157.3 | 1 | -91 | 0 | 0 | ;
|  |  | 74.23782 | 1 | -60 | 0 | 0 | ; | 0 | 175.5658 | -1 | ; | [7 empty] | 125 | 105.2 | 1 | -91 | 0 | 0 | ;
|  |  | 182.6294 | 0 | -60 | 0 | 0 | ; | 0 | 175.5658 | -1 | ; | [7 empty] | 126 | 109.8 | 1 | -91 | 0 | 0 | ;
|  |  | 104.426 | 1 | -60 | 0 | 0 | ; | 0 | 169.3432 | -1 | ; | [7 empty] | 127 | 84.9 | 1 | -91 | 0 | 0 | ;
|  |  | 91.05575 | 1 | -60 | 0 | 0 | ; | 0 | 175.5658 | -1 | ; | [7 empty] | 128 | 62.8 | 1 | -91 | 0 | 0 | ;
|  |  | 140.7527 | 1 | -60 | 0 | 0 | ; | 0 | 175.5658 | -1 | ; | [7 empty] | 129 | 97.5 | 1 | -91 | 0 | 0 | ;
|  |  | 172.5386 | 1 | -60 | 0 | 0 | ; | 0 | 175.5658 | -1 | ; | [7 empty] | 130 | 80.2 | 1 | -91 | 0 | 0 | ;
|  |  | 119.0576 | 1 | -60 | 0 | 0 | ; | 0 | 175.5658 | -1 | ; | [7 empty] | 131 | 134.4 | 1 | -91 | 0.01504299508 | 3025 | ;
|  |  | 148.6572 | 1 | -60 | 0 | 0 | ; | 0 | 175.5658 | -1 | ; | [7 empty] | 132 | 65.1 | 1 | -91 | 0 | 0 | ;
|  |  | 86.599 | 1 | -60 | 0 | 0 | ; | 0 | 175.5658 | -1 | ; | [7 empty] | 133 | 118.6 | 1 | -91 | 0 | 0 | ;
|  |  | 148.9935 | 1 | -60 | 0 | 0 | ; | 0 | 175.5658 | -1 | ; | [7 empty] | 134 | 186 | 1 | -60 | 0 | 0 | ;
|  |  | 113.76 | 1 | -60 | 0 | 0 | ; | 0 | 175.5658 | -1 | ; | [7 empty] | 135 | 151.8 | 1 | -60 | 0 | 0 | ;
|  |  | 155.048 | 1 | -40 | 0 | 0 | ; | 0 | 175.5658 | -1 | ; | [7 empty] | 136 | 111.7 | 1 | -60 | 0 | 0 | ;
|  |  | 174.3045 | 0 | -40 | 0 | 0 | ; | 0 | 175.5658 | -1 | ; | [7 empty] | 137 | 143.9 | 1 | -60 | 0 | 0 | ;
|  |  | 169.8477 | 0 | -40 | 0 | 0 | ; | 0 | 175.5658 | -1 | ; | [7 empty] | 138 | 105.4 | 1 | -60 | 0 | 0 | ;
|  |  | 171.025 | 0 | -40 | 0 | 0 | ; | 0 | 175.5658 | -1 | ; | [7 empty] | 139 | 154 | 1 | -60 | 0 | 0 | ;
|  |  | 174.1363 | 1 | -40 | 0 | 0 | ; | 0 | 175.5658 | -1 | ; | [7 empty] | 140 | 176.2 | 1 | -60 | 0 | 0 | ;
|  |  | 111.4054 | 1 | -20 | 0 | 0 | ; | 0 | 175.5658 | -1 | ; | [7 empty] | 141 | 131.9 | 1 | -60 | 0 | 0 | ;
|  |  | 126.7098 | 1 | -20 | 0 | 0 | ; | 0 | 175.5658 | -1 | ; | [7 empty] | 142 | 203.9 | 1 | -60 | 0 | 0 | ;
|  |  | 171.8659 | 0 | -20 | 0 | 0 | ; | 0 | 175.5658 | -1 | ; | [7 empty] | 143 | 142.7 | 1 | -60 | 0 | 0 | ;
[20 empty] | 144 | 134.5 | 1 | -60 | 0.01804512 | 3630 | ;
[20 empty] | 145 | 130.1 | 1 | -60 | 0 | 0 | ;
[20 empty] | 146 | 142.6 | 1 | -60 | 0.02104508 | 4235 | ;
[20 empty] | 147 | 119.7 | 1 | -60 | 0.01504299508 | 3025 | ;
[20 empty] | 148 | 141.3 | 1 | -60 | 0.02104508 | 4235 | ;
[20 empty] | 149 | 175.9 | 1 | -60 | 0.03003204064 | 6050 | ;
[20 empty] | 150 | 119.6 | 1 | -60 | 0 | 0 | ;
[20 empty] | 151 | 102.4 | 1 | -60 | 0 | 0 | ;
[20 empty] | 152 | 99 | 1 | -60 | 0 | 0 | ;
[20 empty] | 153 | 115.1 | 1 | -60 | 0.01504299508 | 3025 | ;
[20 empty] | 154 | 172.9 | 1 | -60 | 0.03302338 | 6655 | ;
[20 empty] | 155 | 120.5 | 1 | -60 | 0.009032276 | 1815 | ;
[20 empty] | 156 | 165.2 | 1 | -60 | 0 | 0 | ;
[20 empty] | 157 | 125.6 | 1 | -60 | 0 | 0 | ;
[20 empty] | 158 | 126.7 | 1 | -60 | 0.01504299508 | 3025 | ;
[20 empty] | 159 | 100.4 | 1 | -60 | 0 | 0 | ;
[20 empty] | 160 | 131.1 | 1 | -60 | 0.01504299508 | 3025 | ;
[20 empty] | 161 | 185.1 | 1 | -60 | 0.01804512 | 3630 | ;
[20 empty] | 162 | 163.6 | 1 | -60 | 0.02703854 | 5445 | ;
[20 empty] | 163 | 126.5 | 1 | -60 | 0.02703854 | 5445 | ;
[20 empty] | 164 | 164.7 | 1 | -60 | 0.03003204064 | 6050 | ;
[20 empty] | 165 | 192.7 | 1 | -60 | 0.04794781 | 9680 | ;
[20 empty] | 166 | 134.5 | 1 | -60 | 0.01504299508 | 3025 | ;
[20 empty] | 167 | 140.8 | 1 | -60 | 0.01504299508 | 3025 | ;
[20 empty] | 168 | 187.3 | 1 | -40 | 0.02703854 | 5445 | ;
[20 empty] | 169 | 101.5 | 1 | -40 | 0.01504299508 | 3025 | ;
[20 empty] | 170 | 140.3 | 1 | -40 | 0.01804512 | 3630 | ;
[20 empty] | 171 | 150.2 | 1 | -40 | 0.02404289 | 4840 | ;
[20 empty] | 172 | 187.3 | 1 | -40 | 0.02703854 | 5445 | ;
[20 empty] | 173 | 211.4 | 1 | -40 | 0.05390252 | 10890 | ;
[20 empty] | 174 | 160.5 | 1 | -40 | 0.03601257 | 7260 | ;
[20 empty] | 175 | 214.6 | 1 | -40 | 0.03302338 | 6655 | ;
[20 empty] | 176 | 188.3 | 1 | -40 | 0.04496722716 | 9075 | ;
[20 empty] | 177 | 239.3 | 1 | -40 | 0.06875172 | 13915 | ;
[20 empty] | 178 | 112.8 | 1 | -40 | 0.01504299508 | 3025 | ;
[20 empty] | 179 | 239 | 1 | -40 | 0.06875172 | 13915 | ;
[20 empty] | 180 | 284.9 | 1 | -40 | 0.1129779 | 22990 | ;
[20 empty] | 181 | 254.7 | 1 | -40 | 0.09239895 | 18755 | ;
[20 empty] | 182 | 270.9 | 1 | -40 | 0.06875172 | 13915 | ;
[20 empty] | 183 | 187 | 1 | -40 | 0.04198449 | 8470 | ;
[20 empty] | 184 | 170.1 | 1 | -40 | 0.03899961 | 7865 | ;
[20 empty] | 185 | 256.4 | 1 | -40 | 0.074676385 | 15125 | ;
[20 empty] | 186 | 171.4 | 1 | -40 | 0.03302338 | 6655 | ;
[20 empty] | 187 | 103.1 | 1 | -40 | 0.01504299508 | 3025 | ;
[20 empty] | 188 | 230 | 1 | -40 | 0.06875172 | 13915 | ;
[20 empty] | 189 | 210 | 1 | -40 | 0.05984864512 | 12100 | ;
[20 empty] | 190 | 198.2 | 1 | -40 | 0 | 0 | ;
[20 empty] | 191 | 150.2 | 1 | -40 | 0 | 0 | ;
[20 empty] | 192 | 226.8 | 1 | -40 | 0 | 0 | ;
[20 empty] | 193 | 158.1 | 1 | -40 | 0 | 0 | ;
[20 empty] | 194 | 256.4 | 1 | -40 | 0 | 0 | ;
[20 empty] | 195 | 207.6 | 1 | -40 | 0 | 0 | ;
[20 empty] | 196 | 213.5 | 1 | -40 | 0.05687666 | 11495 | ;
[20 empty] | 197 | 254.6 | 1 | -40 | 0.074676385 | 15125 | ;
[20 empty] | 198 | 240 | 1 | -40 | 0.07171513 | 14520 | ;
[20 empty] | 199 | 279 | 0 | -40 | 0.1217655 | 24805 | ;
[20 empty] | 200 | 202.5 | 1 | -20 | 0 | 0 | ;
[20 empty] | 201 | 194.7 | 1 | -20 | 0 | 0 | ;
[20 empty] | 202 | 262.8 | 1 | -20 | 0 | 0 | ;
[20 empty] | 203 | 187.9 | 1 | -20 | 0 | 0 | ;
[20 empty] | 204 | 275.8 | 1 | -20 | 0.09239895 | 18755 | ;
[20 empty] | 205 | 261.8 | 1 | -20 | 0.06281848 | 12705 | ;
[20 empty] | 206 | 283.2 | 0 | -20 | 0.1999923 | 41140 | ;
[20 empty] | 207 | 283.1 | 0 | -20 | 0.1913768 | 39325 | ;
[20 empty] | 208 | 462.1 | 0 | -20 | 0.3269553 | 68365 | ;
[20 empty] | 209 | 284.2 | 1 | -20 | 0.139283 | 28435 | ;
[20 empty] | 210 | 284.9 | 0 | -20 | 0.5082057 | 108900 | ;
[20 empty] | 211 | 280.1 | 1 | -20 | 0.05390252 | 10890 | ;
[20 empty] | 212 | 279.4 | 0 | -20 | 0.225725 | 46585 | ;
[20 empty] | 213 | 280.3 | 0 | -20 | 0.1041712 | 21175 | ;
[20 empty] | 214 | 576.4 | 1 | -20 | 0.596682 | 129470 | ;
[20 empty] | 215 | 278.6 | 0 | -20 | 0.25977 | 53845 | ;
[20 empty] | 216 | 281.9 | 0 | -20 | 0.08945053728 | 18150 | ;
[20 empty] | 217 | 279.4 | 0 | -20 | 0.1363688 | 27830 | ;
[20 empty] | 218 | 282.5 | 1 | -20 | 0.09239895 | 18755 | ;
[20 empty] | 219 | 247.2 | 1 | -20 | 0.06875172 | 13915 | ;
[20 empty] | 220 | 233.2 | 1 | -20 | 0.04794781 | 9680 | ;
[20 empty] | 221 | 283.2 | 0 | -20 | 0.139283 | 28435 | ;
[20 empty] | 222 | 284.9 | 0 | -20 | 0.4389644 | 93170 | ;
[20 empty] | 223 | 263.2 | 1 | -20 | 0.0776355 | 15730 | ;
[20 empty] | 224 | 184.4 | 1 | -20 | 0.01504299508 | 3025 | ;
[20 empty] | 225 | 286.9 | 0 | -20 | 0.1129779 | 22990 | ;
[20 empty] | 226 | 341.4 | 0 | -20 | 0.1827422 | 37510 | ;
[20 empty] | 227 | 415 | 0 | -20 | 0.2314202 | 47795 | ;
[20 empty] | 228 | 327.9 | 0 | -20 | 0.1305338 | 26620 | ;
[20 empty] | 229 | 170.9 | 1 | -20 | 0.01804512 | 3630 | ;
[20 empty] | 230 | 282.9 | 0 | -20 | 0.1363688 | 27830 | ;
[20 empty] | 231 | 275.7 | 0 | -20 | 0.1885007 | 38720 | ;
[20 empty] | 232 | 282.8 | 1 | -20 | 0.04794781 | 9680 | ;
[20 empty] | 233 | 282 | 0 | -20 | 0.237107 | 49005 | ;
[20 empty] | 234 | 280.9 | 0 | -20 | 0.1100445 | 22385 | ;
[20 empty] | 235 | 281.8 | 0 | -20 | 0.14801308 | 30250 | ;
[20 empty] | 236 | 281.4 | 0 | -20 | 0.2399472 | 49610 | ;
[20 empty] | 237 | 280.7 | 1 | -20 | 0.03601257 | 7260 | ;
[20 empty] | 238 | 283.3 | 1 | -20 | 0.03899961 | 7865 | ;
[20 empty] | 239 | 284.8 | 1 | -20 | 0.04496722716 | 9075 | ;
[20 empty] | 240 | 256.5 | 0 | -20 | 0.1071089 | 21780 | ;
[20 empty] | 241 | 479.1 | 1 | -20 | 0.4604164 | 98010 | ;
[20 empty] | 242 | 282.3 | 0 | -20 | 0.2766792 | 57475 | ;
[20 empty] | 243 | 269.6 | 1 | -20 | 0.1041712 | 21175 | ;
[20 empty] | 244 | 184.4 | 1 | -20 | 0.02703854 | 5445 | ;
[20 empty] | 245 | 241.6 | 1 | -20 | 0.074676385 | 15125 | ;
[20 empty] | 246 | 146.4 | 1 | -20 | 0 | 0 | ;
[20 empty] | 247 | 280 | 0 | -20 | 0.1217655 | 24805 | ;
[20 empty] | 248 | 156.7 | 1 | -20 | 0 | 0 | ;
[20 empty] | 249 | 76.2495 | 1 | -91 | 0 | 0 | ;
[20 empty] | 250 | 189.9377 | 1 | -91 | 0 | 0 | ;
[20 empty] | 251 | 115.1366 | 1 | -91 | 0 | 0 | ;
[20 empty] | 252 | 104.6715 | 1 | -91 | 0 | 0 | ;
[20 empty] | 253 | 122.5097 | 1 | -91 | 0 | 0 | ;
[20 empty] | 254 | 95.15789 | 1 | -91 | 0 | 0 | ;
[20 empty] | 255 | 105.3851 | 1 | -91 | 0 | 0 | ;
[20 empty] | 256 | 108.8338 | 1 | -91 | 0 | 0 | ;
[20 empty] | 257 | 106.6932 | 1 | -91 | 0 | 0 | ;
[20 empty] | 258 | 79.34144 | 1 | -91 | 0 | 0 | ;
[20 empty] | 259 | 106.931 | 1 | -91 | 0 | 0 | ;
[20 empty] | 260 | 112.6392 | 1 | -91 | 0 | 0 | ;
[20 empty] | 261 | 83.86042 | 1 | -91 | 0 | 0 | ;
[20 empty] | 262 | 93.73084 | 1 | -91 | 0 | 0 | ;
[20 empty] | 263 | 86.95236 | 1 | -91 | 0 | 0 | ;
[20 empty] | 264 | 106.931 | 1 | -91 | 0 | 0 | ;
[20 empty] | 265 | 95.75249 | 1 | -91 | 0 | 0 | ;
[20 empty] | 266 | 93.84976 | 1 | -91 | 0 | 0 | ;
[20 empty] | 267 | 99.43904 | 1 | -91 | 0 | 0 | ;
[20 empty] | 268 | 99.32011 | 1 | -91 | 0 | 0 | ;
[20 empty] | 269 | 105.9797 | 1 | -91 | 0 | 0 | ;
[20 empty] | 270 | 95.03897 | 1 | -91 | 0 | 0 | ;
[20 empty] | 271 | 101.9364 | 1 | -91 | 0 | 0 | ;
[20 empty] | 272 | 72.68188 | 1 | -91 | 0 | 0 | ;
[20 empty] | 273 | 117.0393 | 1 | -91 | 0 | 0 | ;
[20 empty] | 274 | 108.2392 | 1 | -91 | 0 | 0 | ;
[20 empty] | 275 | 89.80646 | 1 | -91 | 0 | 0 | ;
[20 empty] | 276 | 83.02798 | 1 | -91 | 0 | 0 | ;
[20 empty] | 277 | 72.56295 | 1 | -91 | 0 | 0 | ;
[20 empty] | 278 | 113.8284 | 1 | -91 | 0 | 0 | ;
[20 empty] | 279 | 126.9097 | 1 | -60 | 0 | 0 | ;
[20 empty] | 280 | 153.0723 | 1 | -60 | 0 | 0 | ;
[20 empty] | 281 | 158.1859 | 1 | -60 | 0 | 0 | ;
[20 empty] | 282 | 179.3538 | 1 | -60 | 0 | 0 | ;
[20 empty] | 283 | 134.045 | 1 | -60 | 0 | 0 | ;
[20 empty] | 284 | 175.0726 | 1 | -60 | 0 | 0 | ;
[20 empty] | 285 | 145.937 | 1 | -40 | 0 | 0 | ;
[20 empty] | 286 | 149.5047 | 1 | -40 | 0 | 0 | ;
[20 empty] | 287 | 232.2735 | 1 | -40 | 0 | 0 | ;
[20 empty] | 288 | 248.3278 | 1 | -40 | 0 | 0 | ;
[20 empty] | 289 | 161.04 | 1 | -40 | 0 | 0 | ;
[20 empty] | 290 | 219.43 | 1 | -40 | 0 | 0 | ;
[20 empty] | 291 | 201.9487 | 1 | -40 | 0 | 0 | ;
[20 empty] | 292 | 209.6785 | 1 | -40 | 0 | 0 | ;
[20 empty] | 293 | 177.6889 | 1 | -40 | 0 | 0 | ;
[20 empty] | 294 | 178.8781 | 1 | -40 | 0 | 0 | ;
[20 empty] | 295 | 168.1752 | 1 | -40 | 0 | 0 | ;
[20 empty] | 296 | 175.4294 | 1 | -40 | 0 | 0 | ;
[20 empty] | 297 | 161.6346 | 1 | -40 | 0 | 0 | ;
[20 empty] | 298 | 214.5543 | 1 | -40 | 0 | 0 | ;
[20 empty] | 299 | 165.0833 | 1 | -40 | 0 | 0 | ;
[20 empty] | 300 | 218.8354 | 1 | -40 | 0.02404289 | 9680 | ;
[20 empty] | 301 | 200.9973 | 1 | -40 | 0.01804512 | 7260 | ;
[20 empty] | 302 | 231.6789 | 1 | -40 | 0.02254426 | 9075 | ;
[20 empty] | 303 | 151.2885 | 1 | -40 | 0 | 0 | ;
[20 empty] | 304 | 164.7265 | 1 | -40 | 0 | 0 | ;
[20 empty] | 305 | 156.1642 | 1 | -40 | 0 | 0 | ;
[20 empty] | 306 | 133.5693 | 1 | -40 | 0 | 0 | ;
[20 empty] | 307 | 105.2662 | 1 | -40 | 0 | 0 | ;
[20 empty] | 308 | 164.013 | 1 | -40 | 0 | 0 | ;
[20 empty] | 309 | 329.8542 | 1 | -40 | 0.03152798 | 12705 | ;
[20 empty] | 310 | 335.9353 | 1 | -40 | 0.03451825 | 13915 | ;
[20 empty] | 311 | 224.4247 | 1 | -40 | 0.02104508 | 8470 | ;
[20 empty] | 312 | 170.7915 | 1 | -40 | 0 | 0 | ;
[20 empty] | 313 | 188.1539 | 1 | -40 | 0 | 0 | ;
[20 empty] | 314 | 165.44 | 1 | -40 | 0 | 0 | ;
[20 empty] | 315 | 195.2891 | 1 | -20 | 0 | 0 | ;
[20 empty] | 316 | 178.7591 | 1 | -20 | 0 | 0 | ;
[20 empty] | 317 | 247.3764 | 1 | -20 | 0.01804512 | 7260 | ;
[20 empty] | 318 | 258.1982 | 1 | -20 | 0 | 0 | ;
[20 empty] | 319 | 267.2362 | 1 | -20 | 0.02703854 | 10890 | ;
[20 empty] | 320 | 247.2575 | 1 | -20 | 0 | 0 | ;
[20 empty] | 321 | 254.3927 | 1 | -20 | 0 | 0 | ;
[20 empty] | 322 | 169.0077 | 1 | -20 | 0 | 0 | ;
[20 empty] | 323 | 187.916 | 1 | -20 | 0 | 0 | ;
[20 empty] | 324 | 153.0723 | 1 | -20 | 0 | 0 | ;
[20 empty] | 325 | 253.5603 | 1 | -20 | 0.02254426 | 9075 | ;
[20 empty] | 326 | 144.8667 | 1 | -20 | 0 | 0 | ;
[20 empty] | 327 | 527.2784 | 1 | -20 | 0.1129779 | 45980 | ;
[20 empty] | 328 | 339.7537 | 1 | -20 | 0.03750636 | 15125 | ;
[20 empty] | 329 | 346.5419 | 1 | -20 | 0.03152798 | 12705 | ;
[20 empty] | 330 | 347.3904 | 1 | -20 | 0.04049232 | 16335 | ;
[20 empty] | 331 | 393.3524 | 1 | -20 | 0.05538986 | 22385 | ;
[20 empty] | 332 | 360.9669 | 1 | -20 | 0.03451825 | 13915 | ;
[20 empty] | 333 | 488.9532 | 1 | -20 | 0.06726922 | 27225 | ;
[20 empty] | 334 | 357.2899 | 1 | -20 | 0.04794781 | 19360 | ;
[20 empty] | 335 | 235.6032 | 1 | -20 | 0 | 0 | ;
[20 empty] | 336 | 128.0989 | 1 | -20 | 0 | 0 | ;
[20 empty] | 337 | 231.3221 | 1 | -20 | 0 | 0 | ;
[20 empty] | 338 | 232.7492 | 1 | -20 | 0 | 0 | ;
[20 empty] | 339 | 234.7708 | 1 | -20 | 0 | 0 | ;
[20 empty] | 340 | 193.2675 | 1 | -20 | 0 | 0 | ;
[20 empty] | 341 | 387.8369 | 1 | -20 | 0.05538986 | 22385 | ;
[20 empty] | 342 | 386.9884 | 1 | -20 | 0.05538986 | 22385 | ;
[20 empty] | 343 | 356.0171 | 1 | -20 | 0.04347613 | 17545 | ;
[20 empty] | 344 | 366.7652 | 1 | -20 | 0.04794781 | 19360 | ;
[20 empty] | 345 | 262.2548 | 1 | -1 | 0.01504299508 | 6050 | ;
[20 empty] | 346 | 372.422 | 1 | -1 | 0.04198449 | 16940 | ;
[20 empty] | 347 | 389.3926 | 1 | -1 | 0.05687666 | 22990 | ;
[20 empty] | 348 | 334.6625 | 1 | -1 | 0.04347613 | 17545 | ;
[20 empty] | 349 | 441.8599 | 1 | -1 | 0.07911425 | 32065 | ;
[20 empty] | 350 | 665.1642 | 1 | -1 | 0.1956869 | 80465 | ;
[20 empty] | 351 | 715.3688 | 1 | -1 | 0.2413665 | 99825 | ;
[20 empty] | 352 | 870.3666 | 1 | -1 | 0.3929427 | 165770 | ;
[20 empty] | 353 | 743.0874 | 1 | -1 | 0.2696429 | 111925 | ;
[20 empty] | 354 | 368.7451 | 1 | -1 | 0.04496722716 | 18150 | ;
[20 empty] | 355 | 441.8599 | 0 | -1 | 0.360098125 | 151250 | ;
[20 empty] | 356 | 504.9338 | 1 | -1 | 0.1159093 | 47190 | ;
[20 empty] | 357 | 460.9518 | 1 | -1 | 0.08945053728 | 36300 | ;
[20 empty] | 358 | 266.2848 | 1 | -1 | 0.02703854 | 10890 | ;
[20 empty] | 359 | 429.4148 | 1 | -1 | 0.08059247 | 32670 | ;
[20 empty] | 360 | 880.6904 | 1 | -1 | 0.4349275 | 184525 | ;
[20 empty] | 361 | 247.0196 | 1 | -1 | 0 | 0 | ;
[20 empty] | 362 | 394.9 | 0 | -1 | 0.1334524 | 54450 | ;
[20 empty] | 363 | 247.6142 | 1 | -1 | 0 | 0 | ;
[20 empty] | 364 | 1092.398 | 1 | -1 | 0.6990479 | 307945 | ;
[20 empty] | 365 | 309.453 | 1 | -1 | 0 | 0 | ;
[20 empty] | 366 | 956.4922 | 1 | -1 | 0.5253009 | 225665 | ;
[20 empty] | 367 | 538.5921 | 1 | -1 | 0.1232282 | 50215 | ;
[20 empty] | 368 | 523.7429 | 1 | -1 | 0.1159093 | 47190 | ;
[20 empty] | 369 | 900.3479 | 0 | -1 | 0.4349275 | 184525 | ;
[20 empty] | 370 | 425.455 | 1 | -1 | 0.05538986 | 22385 | ;
[20 empty] | 371 | 1064.255 | 1 | -1 | 0.6678018 | 292820 | ;
[20 empty] | 372 | 1120.117 | 1 | -1 | 0.7630519 | 339405 | ;
[20 empty] | 373 | 289.2365 | 1 | -1 | 0 | 0 | ;
[20 empty] | 374 | 255.7494 | 1 | -20 | 0.008280329 | 6655 | ;
[20 empty] | 375 | 252.4967 | 1 | -20 | 0.008280329 | 6655 | ;
[20 empty] | 376 | 265.9317 | 1 | -20 | 0.008280329 | 6655 | ;
[20 empty] | 377 | 280.781 | 1 | -20 | 0.01053577 | 8470 | ;
[20 empty] | 378 | 308.4996 | 1 | -20 | 0.01203871 | 9680 | ;
[20 empty] | 379 | 208.6561 | 1 | -20 | 0.00677603 | 5445 | ;
[20 empty] | 380 | 306.5197 | 1 | -20 | 0.01203871 | 9680 | ;
[20 empty] | 381 | 220.8183 | 1 | -20 | 0.007528246885 | 6050 | ;
[20 empty] | 382 | 257.305 | 1 | -20 | 0.008280329 | 6655 | ;
[20 empty] | 383 | 272.0129 | 1 | -20 | 0.009032276 | 7260 | ;
[20 empty] | 384 | 446.6 | 1 | -1 | 0.01654433 | 13310 | ;
[20 empty] | 385 | 456.4 | 1 | -1 | 0.01654433 | 13310 | ;
[20 empty] | 386 | 396.6 | 1 | -1 | 0.01579373 | 12705 | ;
[20 empty] | 387 | 823.4 | 1 | -1 | 0.07541636 | 61105 | ;
[20 empty] | 388 | 433.4 | 1 | -1 | 0.01053577 | 8470 | ;
[20 empty] | 389 | 514 | 1 | -1 | 0.02179474 | 17545 | ;
[20 empty] | 390 | 226.1923 | 1 | -1 | 0.005271191 | 4235 | ;
[20 empty] | 391 | 551.8 | 1 | -1 | 0.02703854 | 21780 | ;
[20 empty] | 392 | 664 | 1 | -1 | 0.05092624 | 41140 | ;
[20 empty] | 393 | 609.8 | 1 | -1 | 0.03601257 | 29040 | ;
[20 empty] | 394 | 595.2 | 1 | -1 | 0.03078008 | 24805 | ;
[20 empty] | 395 | 746 | 1 | -1 | 0.06059131 | 49005 | ;
[20 empty] | 396 | 645.2 | 1 | -1 | 0.04273038 | 34485 | ;
[20 empty] | 397 | 864.4 | 1 | -1 | 0.08649999 | 70180 | ;
[20 empty] | 398 | 137.6626 | 1 | -91 | 0 | 0 | ;
[20 empty] | 399 | 111.0754 | 1 | -91 | 0 | 0 | ;
[20 empty] | 400 | 128.8944 | 1 | -91 | 0 | 0 | ;
[20 empty] | 401 | 122.8133 | 1 | -91 | 0 | 0 | ;
[20 empty] | 402 | 128.6116 | 1 | -91 | 0 | 0 | ;
[20 empty] | 403 | 95.80185 | 1 | -91 | 0 | 0 | ;
[20 empty] | 404 | 94.95332 | 1 | -91 | 0 | 0 | ;
[20 empty] | 405 | 95.37758 | 1 | -91 | 0 | 0 | ;
[20 empty] | 406 | 67.80042 | 1 | -91 | 0 | 0 | ;
[20 empty] | 407 | 90.00357 | 1 | -91 | 0 | 0 | ;
[20 empty] | 408 | 84.34672 | 1 | -91 | 0 | 0 | ;
[20 empty] | 409 | 104.2871 | 1 | -91 | 0 | 0 | ;
[20 empty] | 410 | 90.42784 | 1 | -91 | 0 | 0 | ;
[20 empty] | 411 | 119.4192 | 1 | -91 | 0 | 0 | ;
[20 empty] | 412 | 116.1665 | 1 | -91 | 0 | 0 | ;
[20 empty] | 413 | 213.323 | 1 | -20 | 0 | 0 | ;
[20 empty] | 414 | 305.2469 | 1 | -20 | 0 | 0 | ;
[20 empty] | 415 | 265.9317 | 1 | -20 | 0 | 0 | ;
[20 empty] | 416 | 262.8205 | 1 | -20 | 0 | 0 | ;
[20 empty] | 417 | 252.4967 | 1 | -20 | 0 | 0 | ;
[20 empty] | 418 | 307.9339 | 1 | -1 | 0 | 0 | ;

## all Half CT data
[8 empty] | omega | 4700 | [7 empty] | Wallin DCG
Specimen | T | a | W | B | b | Δa | KJc[exp] | σys | E' | Klim |  | DATA | 5% ligament | Kjc 1T | validity | censored | K dcg | a/W
code | (°C) | (mm) | (mm) | (mm) | (mm) | m)
GKSS | -154 | 14.47 | 25 | 12.5 | 10.53 | 0 | 54.8 | 674.5 | 237.6 | 237.2 | 202.6427 | YES | 0.5265 | 49.2632 | 1 | 49.2632 | 29.2632 | 0.5788
GKSS | -154 | 14.17 | 25 | 12.5 | 10.83 | 0 | 49.8 | 674.5 | 237.6 | 240.5 | 205.4177 | YES | 0.5415 | 45.05871 | 1 | 45.05871 | 25.05871 | 0.5668
GKSS | -154 | 14.15 | 25 | 12.5 | 10.85 | 0 | 37.8 | 674.5 | 237.6 | 240.8 | 205.6699 | YES | 0.5425 | 34.96796 | 1 | 34.96796 | 14.96796 | 0.566
GKSS | -154 | 14.36 | 25 | 12.5 | 10.64 | 0 | 33 | 674.5 | 237.6 | 238.4 | 203.6518 | YES | 0.532 | 30.93165 | 1 | 30.93165 | 10.93165 | 0.5744
GKSS | -154 | 14.06 | 25 | 12.5 | 10.94 | 0 | 38.9 | 674.5 | 237.6 | 241.8 | 206.5108 | YES | 0.547 | 35.89294 | 1 | 35.89294 | 15.89294 | 0.5624
GKSS | -154 | 14.11 | 25 | 12.5 | 10.89 | 0 | 24.2 | 674.5 | 237.6 | 241.2 | 206.0063 | YES | 0.5445 | 23.53176 | 1 | 23.53176 | 3.531765 | 0.5644
GKSS | -154 | 14.06 | 25 | 12.5 | 10.94 | 0 | 47.4 | 674.5 | 237.6 | 241.8 | 206.5108 | YES | 0.547 | 43.04056 | 1 | 43.04056 | 23.04056 | 0.5624
GKSS | -154 | 14.5 | 25 | 12.5 | 10.5 | 0 | 46.5 | 674.5 | 237.6 | 236.9 | 202.3904 | YES | 0.525 | 42.28376 | 1 | 42.28376 | 22.28376 | 0.58
GKSS | -154 | 13.79 | 25 | 12.5 | 11.21 | 0 | 31.4 | 674.5 | 237.6 | 244.7 | 208.9494 | YES | 0.5605 | 29.58622 | 1 | 29.58622 | 9.586219 | 0.5516
GKSS | -154 | 14.28 | 25 | 12.5 | 10.72 | 0 | 39.2 | 674.5 | 237.6 | 239.3 | 204.4086 | YES | 0.536 | 36.14521 | 1 | 36.14521 | 16.14521 | 0.5712
GKSS | -154 | 14.11 | 25 | 12.5 | 10.89 | 0 | 24.2 | 674.5 | 237.6 | 241.2 | 206.0063 | YES | 0.5445 | 23.53176 | 1 | 23.53176 | 3.531765 | 0.5644
SIEMENS | -154 | 13.17 | 25 | 12.5 | 11.83 | 0 | 33 | 674.5 | 237.6 | 251.4 | 214.5834 | YES | 0.5915 | 30.93165 | 1 | 30.93165 | 10.93165 | 0.5268
SIEMENS | -154 | 13.07 | 25 | 12.5 | 11.93 | 0 | 41 | 674.5 | 237.6 | 252.5 | 215.5084 | YES | 0.5965 | 37.65882 | 1 | 37.65882 | 17.65882 | 0.5228
SIEMENS | -154 | 13.15 | 25 | 12.5 | 11.85 | 0 | 31.7 | 674.5 | 237.6 | 251.6 | 214.7516 | YES | 0.5925 | 29.83849 | 1 | 29.83849 | 9.838488 | 0.526
SIEMENS | -154 | 13.11 | 25 | 12.5 | 11.89 | 0 | 35.2 | 674.5 | 237.6 | 252 | 215.088 | YES | 0.5945 | 32.78163 | 1 | 32.78163 | 12.78163 | 0.5244
SIEMENS | -154 | 13.14 | 25 | 12.5 | 11.86 | 0 | 44.4 | 674.5 | 237.6 | 251.7 | 214.8357 | YES | 0.593 | 40.51787 | 1 | 40.51787 | 20.51787 | 0.5256
SIEMENS | -154 | 13.32 | 25 | 12.5 | 11.68 | 0 | 41.5 | 674.5 | 237.6 | 249.8 | 213.238 | YES | 0.584 | 38.07927 | 1 | 38.07927 | 18.07927 | 0.5328
SIEMENS | -154 | 13.17 | 25 | 12.5 | 11.83 | 0 | 32.7 | 674.5 | 237.6 | 251.4 | 214.5834 | YES | 0.5915 | 30.67938 | 1 | 30.67938 | 10.67938 | 0.5268
SIEMENS | -154 | 13.19 | 25 | 12.5 | 11.81 | 0 | 34.3 | 674.5 | 237.6 | 251.2 | 214.4153 | YES | 0.5905 | 32.02482 | 1 | 32.02482 | 12.02482 | 0.5276
SIEMENS | -154 | 13.21 | 25 | 12.5 | 11.79 | 0 | 36.7 | 674.5 | 237.6 | 251 | 214.2471 | YES | 0.5895 | 34.04297 | 1 | 34.04297 | 14.04297 | 0.5284
SIEMENS | -154 | 13.3 | 25 | 12.5 | 11.7 | 0 | 39.7 | 674.5 | 237.6 | 250 | 213.4062 | YES | 0.585 | 36.56566 | 1 | 36.56566 | 16.56566 | 0.532
SIEMENS | -154 | 13.24 | 25 | 12.5 | 11.76 | 0 | 46.1 | 674.5 | 237.6 | 250.7 | 213.9948 | YES | 0.588 | 41.9474 | 1 | 41.9474 | 21.9474 | 0.5296
SIEMENS | -154 | 13.23 | 25 | 12.5 | 11.77 | 0 | 34.6 | 674.5 | 237.6 | 250.8 | 214.0789 | YES | 0.5885 | 32.27709 | 1 | 32.27709 | 12.27709 | 0.5292
SIEMENS | -154 | 13.21 | 25 | 12.5 | 11.79 | 0 | 35.8 | 674.5 | 237.6 | 251 | 214.2471 | YES | 0.5895 |  | 1 | 0 | #DIV/0! | 0.5284
SIEMENS | -154 | 13.31 | 25 | 12.5 | 11.69 | 0 | 29.3 | 674.5 | 237.6 | 249.9 | 213.3221 | YES | 0.5845 | 27.82034 | 1 | 27.82034 | 7.820337 | 0.5324
SIEMENS | -154 | 13.33 | 25 | 12.5 | 11.67 | 0 | 28.6 | 674.5 | 237.6 | 249.7 | 213.1539 | YES | 0.5835 | 27.23171 | 1 | 27.23171 | 7.231709 | 0.5332
SIEMENS | -154 | 13.21 | 25 | 12.5 | 11.79 | 0 | 38.6 | 674.5 | 237.6 | 251 | 214.2471 | YES | 0.5895 | 35.64067 | 1 | 35.64067 | 15.64067 | 0.5284
SIEMENS | -154 | 13.32 | 25 | 12.5 | 11.68 | 0 | 44.4 | 674.5 | 237.6 | 249.8 | 213.238 | YES | 0.584 | 40.51787 | 1 | 40.51787 | 20.51787 | 0.5328
SIEMENS | -154 | 13.18 | 25 | 12.5 | 11.82 | 0 | 48.9 | 674.5 | 237.6 | 251.3 | 214.4993 | YES | 0.591 | 44.30191 | 1 | 44.30191 | 24.30191 | 0.5272
SIEMENS | -154 | 13.27 | 25 | 12.5 | 11.73 | 0 | 38.9 | 674.5 | 237.6 | 250.3 | 213.6584 | YES | 0.5865 | 35.89294 | 1 | 35.89294 | 15.89294 | 0.5308
SIEMENS | -154 | 13.17 | 25 | 12.5 | 11.83 | 0 | 36.7 | 674.5 | 237.6 | 251.4 | 214.5834 | YES | 0.5915 | 34.04297 | 1 | 34.04297 | 14.04297 | 0.5268
SIEMENS | -154 | 13.53 | 25 | 12.5 | 11.47 | 0 | 31.7 | 674.5 | 237.6 | 247.6 | 211.388 | YES | 0.5735 | 29.83849 | 1 | 29.83849 | 9.838488 | 0.5412
GKSS | -154 | 28.21 | 50 | 25 | 21.79 | 0 | 41.5 | 674.5 | 237.6 | 341.2 | 290.0959 | YES | 1.0895 | 41.5 | 1 | 41.5 | 21.5 | 0.5642
GKSS | -154 | 27.98 | 50 | 25 | 22.02 | 0 | 42.2 | 674.5 | 237.6 | 343 | 291.6095 | YES | 1.101 | 42.2 | 1 | 42.2 | 22.2 | 0.5596
GKSS | -154 | 27.64 | 50 | 25 | 22.36 | 0 | 50 | 674.5 | 237.6 | 345.6 | 293.7959 | YES | 1.118 | 50 | 1 | 50 | 30 | 0.5528
GKSS | -154 | 27.73 | 50 | 25 | 22.27 | 0 | 34 | 674.5 | 237.6 | 344.9 | 293.2072 | YES | 1.1135 | 34 | 1 | 34 | 14 | 0.5546
GKSS | -154 | 28.15 | 50 | 25 | 21.85 | 0 | 41.7 | 674.5 | 237.6 | 341.7 | 290.5164 | YES | 1.0925 | 41.7 | 1 | 41.7 | 21.7 | 0.563
GKSS | -154 | 27.58 | 50 | 25 | 22.42 | 0 | 46.1 | 674.5 | 237.6 | 346.1 | 294.2163 | YES | 1.121 | 46.1 | 1 | 46.1 | 26.1 | 0.5516
GKSS | -154 | 27.98 | 50 | 25 | 22.02 | 0 | 44.2 | 674.5 | 237.6 | 343 | 291.6095 | YES | 1.101 | 44.2 | 1 | 44.2 | 24.2 | 0.5596
GKSS | -154 | 28.1 | 50 | 25 | 21.9 | 0 | 36.7 | 674.5 | 237.6 | 342.1 | 290.8527 | YES | 1.095 | 36.7 | 1 | 36.7 | 16.7 | 0.562
GKSS | -154 | 27.96 | 50 | 25 | 22.04 | 0 | 29 | 674.5 | 237.6 | 343.2 | 291.7777 | YES | 1.102 | 29 | 1 | 29 | 9 | 0.5592
GKSS | -154 | 28.17 | 50 | 25 | 21.83 | 0 | 53 | 674.5 | 237.6 | 341.5 | 290.3482 | YES | 1.0915 | 53 | 1 | 53 | 33 | 0.5634
GKSS | -154 | 29.45 | 50 | 25 | 20.55 | 0 | 39.4 | 674.5 | 237.6 | 331.4 | 281.8551 | YES | 1.0275 | 39.4 | 1 | 39.4 | 19.4 | 0.589
GKSS | -154 | 27.96 | 50 | 25 | 22.04 | 0 | 29 | 674.5 | 237.6 | 343.2 | 291.7777 | YES | 1.102 | 29 | 1 | 29 | 9 | 0.5592
SIEMENS | -154 | 26.52 | 50 | 25 | 23.48 | 0 | 34.6 | 674.5 | 237.6 | 354.2 | 301.0276 | YES | 1.174 | 34.6 | 1 | 34.6 | 14.6 | 0.5304
SIEMENS | -154 | 26.6 | 50 | 25 | 23.4 | 0 | 33 | 674.5 | 237.6 | 353.6 | 300.523 | YES | 1.17 | 33 | 1 | 33 | 13 | 0.532
SIEMENS | -154 | 26.63 | 50 | 25 | 23.37 | 0 | 38.1 | 674.5 | 237.6 | 353.4 | 300.3549 | YES | 1.1685 | 38.1 | 1 | 38.1 | 18.1 | 0.5326
SIEMENS | -154 | 26.81 | 50 | 25 | 23.19 | 0 | 28.6 | 674.5 | 237.6 | 352 | 299.1776 | YES | 1.1595 | 28.6 | 1 | 28.6 | 8.6 | 0.5362
SIEMENS | -154 | 26.61 | 50 | 25 | 23.39 | 0 | 28.6 | 674.5 | 237.6 | 353.5 | 300.439 | YES | 1.1695 | 28.6 | 1 | 28.6 | 8.6 | 0.5322
SIEMENS | -154 | 26.69 | 50 | 25 | 23.31 | 0 | 38.6 | 674.5 | 237.6 | 352.9 | 299.9344 | YES | 1.1655 | 38.6 | 1 | 38.6 | 18.6 | 0.5338
SIEMENS | -154 | 26.74 | 50 | 25 | 23.26 | 0 | 36.4 | 674.5 | 237.6 | 352.5 | 299.5981 | YES | 1.163 | 36.4 | 1 | 36.4 | 16.4 | 0.5348
SIEMENS | -154 | 26.43 | 50 | 25 | 23.57 | 0 | 33.4 | 674.5 | 237.6 | 354.9 | 301.6162 | YES | 1.1785 | 33.4 | 1 | 33.4 | 13.4 | 0.5286
SIEMENS | -154 | 26.48 | 50 | 25 | 23.52 | 0 | 36.9 | 674.5 | 237.6 | 354.5 | 301.2799 | YES | 1.176 | 36.9 | 1 | 36.9 | 16.9 | 0.5296
SIEMENS | -154 | 26.49 | 50 | 25 | 23.51 | 0 | 31.1 | 674.5 | 237.6 | 354.4 | 301.1958 | YES | 1.1755 | 31.1 | 1 | 31.1 | 11.1 | 0.5298
SIEMENS | -154 | 26.44 | 50 | 25 | 23.56 | 0 | 34.3 | 674.5 | 237.6 | 354.8 | 301.5321 | YES | 1.178 | 34.3 | 1 | 34.3 | 14.3 | 0.5288
SIEMENS | -154 | 26.42 | 50 | 25 | 23.58 | 0 | 30.4 | 674.5 | 237.6 | 354.9 | 301.6162 | YES | 1.179 | 30.4 | 1 | 30.4 | 10.4 | 0.5284
SIEMENS | -154 | 26.44 | 50 | 25 | 23.56 | 0 | 49.6 | 674.5 | 237.6 | 354.8 | 301.5321 | YES | 1.178 | 49.6 | 1 | 49.6 | 29.6 | 0.5288
SIEMENS | -154 | 26.55 | 50 | 25 | 23.45 | 0 | 41 | 674.5 | 237.6 | 354 | 300.8594 | YES | 1.1725 | 41 | 1 | 41 | 21 | 0.531
SIEMENS | -154 | 26.83 | 50 | 25 | 23.17 | 0 | 34 | 674.5 | 237.6 | 351.8 | 299.0094 | YES | 1.1585 | 34 | 1 | 34 | 14 | 0.5366
SIEMENS | -154 | 27.01 | 50 | 25 | 22.99 | 0 | 30.7 | 674.5 | 237.6 | 350.5 | 297.9163 | YES | 1.1495 | 30.7 | 1 | 30.7 | 10.7 | 0.5402
SIEMENS | -154 | 26.74 | 50 | 25 | 23.26 | 0 | 41.2 | 674.5 | 237.6 | 352.5 | 299.5981 | YES | 1.163 | 41.2 | 1 | 41.2 | 21.2 | 0.5348
SIEMENS | -154 | 26.65 | 50 | 25 | 23.35 | 0 | 26.7 | 674.5 | 237.6 | 353.2 | 300.1867 | YES | 1.1675 | 26.7 | 1 | 26.7 | 6.7 | 0.533
SIEMENS | -154 | 26.63 | 50 | 25 | 23.37 | 0 | 35.5 | 674.5 | 237.6 | 353.4 | 300.3549 | YES | 1.1685 | 35.5 | 1 | 35.5 | 15.5 | 0.5326
SIEMENS | -154 | 26.52 | 50 | 25 | 23.48 | 0 | 33.4 | 674.5 | 237.6 | 354.2 | 301.0276 | YES | 1.174 | 33.4 | 1 | 33.4 | 13.4 | 0.5304
SIEMENS | -154 | 26.77 | 50 | 25 | 23.23 | 0 | 36.7 | 674.5 | 237.6 | 352.3 | 299.4299 | YES | 1.1615 | 36.7 | 1 | 36.7 | 16.7 | 0.5354
SIEMENS | -154 | 26.68 | 50 | 25 | 23.32 | 0 | 32.4 | 674.5 | 237.6 | 353 | 300.0185 | YES | 1.166 | 32.4 | 1 | 32.4 | 12.4 | 0.5336
SIEMENS | -154 | 26.48 | 50 | 25 | 23.52 | 0 | 45.1 | 674.5 | 237.6 | 354.5 | 301.2799 | YES | 1.176 | 45.1 | 1 | 45.1 | 25.1 | 0.5296
SIEMENS | -154 | 26.43 | 50 | 25 | 23.57 | 0 | 33.4 | 674.5 | 237.6 | 354.9 | 301.6162 | YES | 1.1785 | 33.4 | 1 | 33.4 | 13.4 | 0.5286
SIEMENS | -154 | 26.83 | 50 | 25 | 23.17 | 0 | 34 | 674.5 | 237.6 | 351.8 | 299.0094 | YES | 1.1585 | 34 | 1 | 34 | 14 | 0.5366
SIEMENS | -154 | 27.01 | 50 | 25 | 22.99 | 0 | 30.7 | 674.5 | 237.6 | 350.5 | 297.9163 | YES | 1.1495 | 30.7 | 1 | 30.7 | 10.7 | 0.5402
SIEMENS | -154 | 26.65 | 50 | 25 | 23.35 | 0 | 26.7 | 674.5 | 237.6 | 353.2 | 300.1867 | YES | 1.1675 | 26.7 | 1 | 26.7 | 6.7 | 0.533
GKSS | -154 | 56.79 | 100 | 50 | 43.21 | 0 | 33.7 | 674.5 | 237.6 | 480.5 | 407.2328 | YES | 2.1605 | 36.29214 | 1 | 36.29214 | 16.29214 | 0.5679
GKSS | -154 | 55 | 100 | 50 | 45 | 0 | 42.7 | 674.5 | 237.6 | 490.3 | 415.4736 | YES | 2.25 | 46.995 | 1 | 46.995 | 26.995 | 0.55
GKSS | -154 | 55.62 | 100 | 50 | 44.38 | 0 | 37.2 | 674.5 | 237.6 | 486.9 | 412.6145 | YES | 2.219 | 40.45436 | 1 | 40.45436 | 20.45436 | 0.5562
GKSS | -154 | 55.81 | 100 | 50 | 44.19 | 0 | 54.4 | 674.5 | 237.6 | 485.9 | 411.7736 | YES | 2.2095 | 60.90872 | 1 | 60.90872 | 40.90872 | 0.5581
GKSS | -154 | 55.97 | 100 | 50 | 44.03 | 0 | 34.6 | 674.5 | 237.6 | 485 | 411.0168 | YES | 2.2015 | 37.36242 | 1 | 37.36242 | 17.36242 | 0.5597
GKSS | -154 | 55.45 | 100 | 50 | 44.55 | 0 | 44.2 | 674.5 | 237.6 | 487.9 | 413.4554 | YES | 2.2275 | 48.77881 | 1 | 48.77881 | 28.77881 | 0.5545
GKSS | -154 | 57.86 | 100 | 50 | 42.14 | 0 | 29.7 | 674.5 | 237.6 | 474.5 | 402.1874 | YES | 2.107 | 31.53531 | 1 | 31.53531 | 11.53531 | 0.5786
GKSS | -154 | 55.2 | 100 | 50 | 44.8 | 0 | 36.4 | 674.5 | 237.6 | 489.2 | 414.5486 | YES | 2.24 | 39.503 | 1 | 39.503 | 19.503 | 0.552
GKSS | -154 | 55.95 | 100 | 50 | 44.05 | 0 | 36.4 | 674.5 | 237.6 | 485.1 | 411.1009 | YES | 2.2025 | 39.503 | 1 | 39.503 | 19.503 | 0.5595
GKSS | -154 | 54.42 | 100 | 50 | 45.58 | 0 | 28.2 | 674.5 | 237.6 | 493.5 | 418.1645 | YES | 2.279 | 29.7515 | 1 | 29.7515 | 9.751498 | 0.5442
GKSS | -154 | 54.42 | 100 | 50 | 45.58 | 0 | 28.2 | 674.5 | 237.6 | 493.5 | 418.1645 | YES | 2.279 | 29.7515 | 1 | 29.7515 | 9.751498 | 0.5442
NE | -154 | 55.67 | 100 | 50 | 44.33 | 0 | 30 | 674.5 | 237.6 | 486.7 | 412.4464 | YES | 2.2165 | 31.89207 | 1 | 31.89207 | 11.89207 | 0.5567
NE | -154 | 56.75 | 100 | 50 | 43.25 | 0 | 36.4 | 674.5 | 237.6 | 480.7 | 407.401 | YES | 2.1625 | 39.503 | 1 | 39.503 | 19.503 | 0.5675
NE | -154 | 56.43 | 100 | 50 | 43.57 | 0 | 37.5 | 674.5 | 237.6 | 482.5 | 408.9146 | YES | 2.1785 | 40.81112 | 1 | 40.81112 | 20.81112 | 0.5643
NE | -154 | 56.35 | 100 | 50 | 43.65 | 0 | 30 | 674.5 | 237.6 | 482.9 | 409.251 | YES | 2.1825 | 31.89207 | 1 | 31.89207 | 11.89207 | 0.5635
NE | -154 | 56.21 | 100 | 50 | 43.79 | 0 | 30.7 | 674.5 | 237.6 | 483.7 | 409.9237 | YES | 2.1895 | 32.72452 | 1 | 32.72452 | 12.72452 | 0.5621
NE | -154 | 57.23 | 100 | 50 | 42.77 | 0 | 30.4 | 674.5 | 237.6 | 478 | 405.1306 | YES | 2.1385 | 32.36775 | 1 | 32.36775 | 12.36775 | 0.5723
NE | -154 | 58.12 | 100 | 50 | 41.88 | 0 | 30.7 | 674.5 | 237.6 | 473 | 400.9261 | YES | 2.094 | 32.72452 | 1 | 32.72452 | 12.72452 | 0.5812
NE | -154 | 56.5 | 100 | 50 | 43.5 | 0 | 31.7 | 674.5 | 237.6 | 482.1 | 408.5782 | YES | 2.175 | 33.91372 | 1 | 33.91372 | 13.91372 | 0.565
NE | -154 | 57.11 | 100 | 50 | 42.89 | 0 | 41.7 | 674.5 | 237.6 | 478.7 | 405.7192 | YES | 2.1445 | 45.80579 | 1 | 45.80579 | 25.80579 | 0.5711
NE | -154 | 56.45 | 100 | 50 | 43.55 | 0 | 37.2 | 674.5 | 237.6 | 482.4 | 408.8305 | YES | 2.1775 | 40.45436 | 1 | 40.45436 | 20.45436 | 0.5645
NE | -154 | 56.52 | 100 | 50 | 43.48 | 0 | 34.9 | 674.5 | 237.6 | 482 | 408.4941 | YES | 2.174 | 37.71919 | 1 | 37.71919 | 17.71919 | 0.5652
NE | -154 | 56.28 | 100 | 50 | 43.72 | 0 | 38.3 | 674.5 | 237.6 | 483.3 | 409.5873 | YES | 2.186 | 41.76249 | 1 | 41.76249 | 21.76249 | 0.5628
NE | -154 | 56.35 | 100 | 50 | 43.65 | 0 | 31.4 | 674.5 | 237.6 | 482.9 | 409.251 | YES | 2.1825 | 33.55696 | 1 | 33.55696 | 13.55696 | 0.5635
NE | -154 | 56.41 | 100 | 50 | 43.59 | 0 | 33.7 | 674.5 | 237.6 | 482.6 | 408.9987 | YES | 2.1795 | 36.29214 | 1 | 36.29214 | 16.29214 | 0.5641
NE | -154 | 56.35 | 100 | 50 | 43.65 | 0 | 32.7 | 674.5 | 237.6 | 482.9 | 409.251 | YES | 2.1825 | 35.10293 | 1 | 35.10293 | 15.10293 | 0.5635
NE | -154 | 56.36 | 100 | 50 | 43.64 | 0 | 43 | 674.5 | 237.6 | 482.9 | 409.251 | YES | 2.182 | 47.35176 | 1 | 47.35176 | 27.35176 | 0.5636
NE | -154 | 56.08 | 100 | 50 | 43.92 | 0 | 32.7 | 674.5 | 237.6 | 484.4 | 410.5123 | YES | 2.196 | 35.10293 | 1 | 35.10293 | 15.10293 | 0.5608
NE | -154 | 56.51 | 100 | 50 | 43.49 | 0 | 30 | 674.5 | 237.6 | 482 | 408.4941 | YES | 2.1745 | 31.89207 | 1 | 31.89207 | 11.89207 | 0.5651
NE | -154 | 56.47 | 100 | 50 | 43.53 | 0 | 36.9 | 674.5 | 237.6 | 482.3 | 408.7464 | YES | 2.1765 | 40.0976 | 1 | 40.0976 | 20.0976 | 0.5647
NE | -154 | 56.42 | 100 | 50 | 43.58 | 0 | 33.4 | 674.5 | 237.6 | 482.5 | 408.9146 | YES | 2.179 | 35.93538 | 1 | 35.93538 | 15.93538 | 0.5642
NE | -154 | 56.35 | 100 | 50 | 43.65 | 0 | 30 | 674.5 | 237.6 | 482.9 | 409.251 | YES | 2.1825 | 31.89207 | 1 | 31.89207 | 11.89207 | 0.5635
GKSS | -110 | 14.51 | 25 | 12.5 | 10.49 | 0 | 98.1 | 567.6 | 234.7 | 215.8 | 184.6475 | YES | 0.5245 | 85.67401 | 1 | 85.67401 | 65.67401 | 0.5804
GKSS | -110 | 14.34 | 25 | 12.5 | 10.66 | 0 | 59 | 567.6 | 234.7 | 217.6 | 186.1611 | YES | 0.533 | 52.79496 | 1 | 52.79496 | 32.79496 | 0.5736
GKSS | -110 | 14.38 | 25 | 12.5 | 10.62 | 0 | 80 | 567.6 | 234.7 | 217.2 | 185.8248 | YES | 0.531 | 70.45378 | 1 | 70.45378 | 50.45378 | 0.5752
GKSS | -110 | 14.72 | 25 | 12.5 | 10.28 | 0 | 57.2 | 567.6 | 234.7 | 213.7 | 182.8816 | YES | 0.514 | 51.28135 | 1 | 51.28135 | 31.28135 | 0.5888
GKSS | -110 | 14.64 | 25 | 12.5 | 10.36 | 0 | 88.3 | 567.6 | 234.7 | 214.5 | 183.5544 | YES | 0.518 | 77.43323 | 1 | 77.43323 | 57.43323 | 0.5856
GKSS | -110 | 14.27 | 25 | 12.5 | 10.73 | 0 | 96.2 | 567.6 | 234.7 | 218.3 | 186.7498 | YES | 0.5365 | 84.07631 | 1 | 84.07631 | 64.07631 | 0.5708
GKSS | -110 | 14.62 | 25 | 12.5 | 10.38 | 0 | 81.6 | 567.6 | 234.7 | 214.7 | 183.7225 | YES | 0.519 | 71.79922 | 1 | 71.79922 | 51.79922 | 0.5848
GKSS | -110 | 14.3 | 25 | 12.5 | 10.7 | 0 | 66.9 | 567.6 | 234.7 | 218 | 186.4975 | YES | 0.535 | 59.43804 | 1 | 59.43804 | 39.43804 | 0.572
GKSS | -110 | 14.64 | 25 | 12.5 | 10.36 | 0 | 85.6 | 567.6 | 234.7 | 214.5 | 183.5544 | YES | 0.518 | 75.1628 | 1 | 75.1628 | 55.1628 | 0.5856
GKSS | -110 | 14.4 | 25 | 12.5 | 10.6 | 0 | 86.8 | 567.6 | 234.7 | 217 | 185.6566 | YES | 0.53 | 76.17188 | 1 | 76.17188 | 56.17188 | 0.576
GKSS | -110 | 14.44 | 25 | 12.5 | 10.56 | 0 | 114.2 | 567.6 | 234.7 | 216.6 | 185.3202 | YES | 0.528 | 99.21244 | 1 | 99.21244 | 79.21244 | 0.5776
GKSS | -110 | 14.2 | 25 | 12.5 | 10.8 | 0 | 73.5 | 567.6 | 234.7 | 219 | 187.3384 | YES | 0.54 | 64.98796 | 1 | 64.98796 | 44.98796 | 0.568
GKSS | -110 | 13.96 | 25 | 12.5 | 11.04 | 0 | 92.7 | 567.6 | 234.7 | 221.4 | 189.3565 | YES | 0.552 | 81.13317 | 1 | 81.13317 | 61.13317 | 0.5584
GKSS | -110 | 14.1 | 25 | 12.5 | 10.9 | 0 | 77.5 | 567.6 | 234.7 | 220 | 188.1793 | YES | 0.545 | 68.35154 | 1 | 68.35154 | 48.35154 | 0.564
GKSS | -110 | 14.14 | 25 | 12.5 | 10.86 | 0 | 61.5 | 567.6 | 234.7 | 219.6 | 187.8429 | YES | 0.543 | 54.8972 | 1 | 54.8972 | 34.8972 | 0.5656
GKSS | -110 | 14.06 | 25 | 12.5 | 10.94 | 0 | 51.8 | 567.6 | 234.7 | 220.4 | 188.5156 | YES | 0.547 | 46.74051 | 1 | 46.74051 | 26.74051 | 0.5624
GKSS | -110 | 14.23 | 25 | 12.5 | 10.77 | 0 | 73.6 | 567.6 | 234.7 | 218.7 | 187.0861 | YES | 0.5385 | 65.07205 | 1 | 65.07205 | 45.07205 | 0.5692
GKSS | -110 | 14.1 | 25 | 12.5 | 10.9 | 0 | 52.8 | 567.6 | 234.7 | 220 | 188.1793 | YES | 0.545 | 47.5814 | 1 | 47.5814 | 27.5814 | 0.564
GKSS | -110 | 14 | 25 | 12.5 | 11 | 0 | 41.2 | 567.6 | 234.7 | 221 | 189.0202 | YES | 0.55 | 37.827 | 1 | 37.827 | 17.827 | 0.56
GKSS | -110 | 14.2 | 25 | 12.5 | 10.8 | 0 | 115.3 | 567.6 | 234.7 | 219 | 187.3384 | YES | 0.54 | 100.1374 | 1 | 100.1374 | 80.13743 | 0.568
GKSS | -110 | 13.98 | 25 | 12.5 | 11.02 | 0 | 73.2 | 567.6 | 234.7 | 221.2 | 189.1884 | YES | 0.551 | 64.73569 | 1 | 64.73569 | 44.73569 | 0.5592
GKSS | -110 | 13.97 | 25 | 12.5 | 11.03 | 0 | 74 | 567.6 | 234.7 | 221.3 | 189.2724 | YES | 0.5515 | 65.40841 | 1 | 65.40841 | 45.40841 | 0.5588
GKSS | -110 | 14.45 | 25 | 12.5 | 10.55 | 0 | 67.5 | 567.6 | 234.7 | 216.5 | 185.2361 | YES | 0.5275 | 59.94258 | 1 | 59.94258 | 39.94258 | 0.578
GKSS | -110 | 14.58 | 25 | 12.5 | 10.42 | 0 | 71 | 567.6 | 234.7 | 215.1 | 184.0589 | YES | 0.521 | 62.88572 | 1 | 62.88572 | 42.88572 | 0.5832
GKSS | -110 | 14.35 | 25 | 12.5 | 10.65 | 0 | 53.4 | 567.6 | 234.7 | 217.5 | 186.077 | YES | 0.5325 | 48.08594 | 1 | 48.08594 | 28.08594 | 0.574
GKSS | -110 | 14.55 | 25 | 12.5 | 10.45 | 0 | 96.5 | 567.6 | 234.7 | 215.4 | 184.3112 | YES | 0.5225 | 84.32858 | 1 | 84.32858 | 64.32858 | 0.582
GKSS | -110 | 14.54 | 25 | 12.5 | 10.46 | 0 | 71.3 | 567.6 | 234.7 | 215.5 | 184.3952 | YES | 0.523 | 63.13799 | 1 | 63.13799 | 43.13799 | 0.5816
GKSS | -110 | 14.39 | 25 | 12.5 | 10.61 | 0 | 71.7 | 567.6 | 234.7 | 217.1 | 185.7407 | YES | 0.5305 | 63.47434 | 1 | 63.47434 | 43.47434 | 0.5756
GKSS | -110 | 14.54 | 25 | 12.5 | 10.46 | 0 | 81.7 | 567.6 | 234.7 | 215.5 | 184.3952 | YES | 0.523 | 71.88331 | 1 | 71.88331 | 51.88331 | 0.5816
GKSS | -110 | 14.32 | 25 | 12.5 | 10.68 | 0 | 64 | 567.6 | 234.7 | 217.8 | 186.3293 | YES | 0.534 | 56.99944 | 1 | 56.99944 | 36.99944 | 0.5728
GKSS | -110 | 14.36 | 25 | 12.5 | 10.64 | 0 | 74.2 | 567.6 | 234.7 | 217.4 | 185.993 | YES | 0.532 | 65.57659 | 1 | 65.57659 | 45.57659 | 0.5744
GKSS | -110 | 14.3 | 25 | 12.5 | 10.7 | 0 | 70.4 | 567.6 | 234.7 | 218 | 186.4975 | YES | 0.535 | 62.38118 | 1 | 62.38118 | 42.38118 | 0.572
GKSS | -110 | 14.25 | 25 | 12.5 | 10.75 | 0 | 91.2 | 567.6 | 234.7 | 218.5 | 186.9179 | YES | 0.5375 | 79.87182 | 1 | 79.87182 | 59.87182 | 0.57
GKSS | -110 | 14.17 | 25 | 12.5 | 10.83 | 0 | 72 | 567.6 | 234.7 | 219.3 | 187.5907 | YES | 0.5415 | 63.72661 | 1 | 63.72661 | 43.72661 | 0.5668
GKSS | -110 | 14.46 | 25 | 12.5 | 10.54 | 0 | 64.8 | 567.6 | 234.7 | 216.3 | 185.068 | YES | 0.527 | 57.67216 | 1 | 57.67216 | 37.67216 | 0.5784
GKSS | -110 | 14.37 | 25 | 12.5 | 10.63 | 0 | 79.2 | 567.6 | 234.7 | 217.3 | 185.9089 | YES | 0.5315 | 69.78107 | 1 | 69.78107 | 49.78107 | 0.5748
GKSS | -110 | 14.24 | 25 | 12.5 | 10.76 | 0 | 52.2 | 567.6 | 234.7 | 218.6 | 187.002 | YES | 0.538 | 47.07686 | 1 | 47.07686 | 27.07686 | 0.5696
GKSS | -110 | 14.22 | 25 | 12.5 | 10.78 | 0 | 82.9 | 567.6 | 234.7 | 218.8 | 187.1702 | YES | 0.539 | 72.89238 | 1 | 72.89238 | 52.89238 | 0.5688
GKSS | -110 | 14.37 | 25 | 12.5 | 10.63 | 0 | 93.2 | 567.6 | 234.7 | 217.3 | 185.9089 | YES | 0.5315 | 81.55362 | 1 | 81.55362 | 61.55362 | 0.5748
GKSS | -110 | 14.51 | 25 | 12.5 | 10.49 | 0 | 75.4 | 567.6 | 234.7 | 215.8 | 184.6475 | YES | 0.5245 | 66.58566 | 1 | 66.58566 | 46.58566 | 0.5804
GKSS | -110 | 14.26 | 25 | 12.5 | 10.74 | 0 | 75 | 567.6 | 234.7 | 218.4 | 186.8338 | YES | 0.537 | 66.2493 | 1 | 66.2493 | 46.2493 | 0.5704
GKSS | -110 | 14.66 | 25 | 12.5 | 10.34 | 0 | 78.6 | 567.6 | 234.7 | 214.3 | 183.3862 | YES | 0.517 | 69.27653 | 1 | 69.27653 | 49.27653 | 0.5864
GKSS | -110 | 14.53 | 25 | 12.5 | 10.47 | 0 | 94.8 | 567.6 | 234.7 | 215.6 | 184.4793 | YES | 0.5235 | 82.89905 | 1 | 82.89905 | 62.89905 | 0.5812
GKSS | -110 | 14.33 | 25 | 12.5 | 10.67 | 0 | 98.1 | 567.6 | 234.7 | 217.7 | 186.2452 | YES | 0.5335 | 85.67401 | 1 | 85.67401 | 65.67401 | 0.5732
GKSS | -110 | 14.29 | 25 | 12.5 | 10.71 | 0 | 98.5 | 567.6 | 234.7 | 218.1 | 186.5816 | YES | 0.5355 | 86.01037 | 1 | 86.01037 | 66.01037 | 0.5716
GKSS | -110 | 14.56 | 25 | 12.5 | 10.44 | 0 | 104.9 | 567.6 | 234.7 | 215.3 | 184.2271 | YES | 0.522 | 91.39211 | 1 | 91.39211 | 71.39211 | 0.5824
GKSS | -110 | 14.35 | 25 | 12.5 | 10.65 | 0 | 69.9 | 567.6 | 234.7 | 217.5 | 186.077 | YES | 0.5325 | 61.96073 | 1 | 61.96073 | 41.96073 | 0.574
GKSS | -110 | 14.3 | 25 | 12.5 | 10.7 | 0 | 81.6 | 567.6 | 234.7 | 218 | 186.4975 | YES | 0.535 | 71.79922 | 1 | 71.79922 | 51.79922 | 0.572
GKSS | -110 | 14.35 | 25 | 12.5 | 10.65 | 0 | 55.2 | 567.6 | 234.7 | 217.5 | 186.077 | YES | 0.5325 | 49.59955 | 1 | 49.59955 | 29.59955 | 0.574
GKSS | -110 | 14.35 | 25 | 12.5 | 10.65 | 0 | 105.6 | 567.6 | 234.7 | 217.5 | 186.077 | YES | 0.5325 | 91.98073 | 1 | 91.98073 | 71.98073 | 0.574
GKSS | -110 | 14.36 | 25 | 12.5 | 10.64 | 0 | 101.5 | 567.6 | 234.7 | 217.4 | 185.993 | YES | 0.532 | 88.53306 | 1 | 88.53306 | 68.53306 | 0.5744
GKSS | -110 | 14.41 | 25 | 12.5 | 10.59 | 0 | 73.7 | 567.6 | 234.7 | 216.9 | 185.5725 | YES | 0.5295 | 65.15614 | 1 | 65.15614 | 45.15614 | 0.5764
GKSS | -110 | 14.39 | 25 | 12.5 | 10.61 | 0 | 97.5 | 567.6 | 234.7 | 217.1 | 185.7407 | YES | 0.5305 | 85.16947 | 1 | 85.16947 | 65.16947 | 0.5756
GKSS | -110 | 14.48 | 25 | 12.5 | 10.52 | 0 | 75.9 | 567.6 | 234.7 | 216.1 | 184.8998 | YES | 0.526 | 67.00611 | 1 | 67.00611 | 47.00611 | 0.5792
GKSS | -110 | 14.37 | 25 | 12.5 | 10.63 | 0 | 48.3 | 567.6 | 234.7 | 217.3 | 185.9089 | YES | 0.5315 | 43.79737 | 1 | 43.79737 | 23.79737 | 0.5748
GKSS | -91 | 14.41 | 25 | 12.5 | 10.59 | 0 | 127 | 538.9 | 233.5 | 210.8 | 180.443 | YES | 0.5295 | 109.9759 | 1 | 109.9759 | 89.97592 | 0.5764
GKSS | -91 | 14.39 | 25 | 12.5 | 10.61 | 0 | 121.8 | 538.9 | 233.5 | 211 | 180.6112 | YES | 0.5305 | 105.6033 | 1 | 105.6033 | 85.60326 | 0.5756
GKSS | -91 | 14.29 | 25 | 12.5 | 10.71 | 0 | 70.5 | 538.9 | 233.5 | 211.9 | 181.368 | YES | 0.5355 | 62.46527 | 1 | 62.46527 | 42.46527 | 0.5716
GKSS | -91 | 14.41 | 25 | 12.5 | 10.59 | 0 | 94.2 | 538.9 | 233.5 | 210.8 | 180.443 | YES | 0.5295 | 82.39451 | 1 | 82.39451 | 62.39451 | 0.5764
GKSS | -91 | 14.17 | 25 | 12.5 | 10.83 | 0 | 127.3 | 538.9 | 233.5 | 213.1 | 182.3771 | YES | 0.5415 | 110.2282 | 1 | 110.2282 | 90.22819 | 0.5668
GKSS | -91 | 14.11 | 25 | 12.5 | 10.89 | 0 | 119.9 | 538.9 | 233.5 | 213.7 | 182.8816 | YES | 0.5445 | 104.0056 | 1 | 104.0056 | 84.00555 | 0.5644
GKSS | -91 | 14.19 | 25 | 12.5 | 10.81 | 0 | 104.5 | 538.9 | 233.5 | 212.9 | 182.2089 | YES | 0.5405 | 91.05575 | 1 | 91.05575 | 71.05575 | 0.5676
GKSS | -91 | 14.16 | 25 | 12.5 | 10.84 | 0 | 78.6 | 538.9 | 233.5 | 213.2 | 182.4612 | YES | 0.542 | 69.27653 | 1 | 69.27653 | 49.27653 | 0.5664
GKSS | -91 | 14.06 | 25 | 12.5 | 10.94 | 0 | 98.6 | 538.9 | 233.5 | 214.2 | 183.3021 | YES | 0.547 | 86.09446 | 1 | 86.09446 | 66.09446 | 0.5624
GKSS | -91 | 14.24 | 25 | 12.5 | 10.76 | 0 | 161.6 | 538.9 | 233.5 | 212.4 | 181.7885 | YES | 0.538 | 139.0709 | 1 | 139.0709 | 119.0709 | 0.5696
THA | -91 | 13.95 | 25 | 12.5 | 11.05 | 0 | 91.3 | 538.9 | 233.5 | 215.3 | 184.2271 | YES | 0.5525 | 79.95591 | 1 | 79.95591 | 59.95591 | 0.558
THA | -91 | 14.15 | 25 | 12.5 | 10.85 | 0 | 115.3 | 538.9 | 233.5 | 213.3 | 182.5453 | YES | 0.5425 | 100.1374 | 1 | 100.1374 | 80.13743 | 0.566
THA | -91 | 13.96 | 25 | 12.5 | 11.04 | 0.02 | 122.4 | 538.9 | 233.5 | 215.2 | 184.143 | YES | 0.552 | 106.1078 | 1 | 106.1078 | 257.1032 | 0.5584
THA | -91 | 14.33 | 25 | 12.5 | 10.67 | 0.02 | 126.3 | 538.9 | 233.5 | 211.5 | 181.0317 | YES | 0.5335 | 109.3873 | 1 | 109.3873 | 262.9158 | 0.5732
THA | -91 | 14.49 | 25 | 12.5 | 10.51 | 0 | 108.3 | 538.9 | 233.5 | 210 | 179.7703 | YES | 0.5255 | 94.25115 | 1 | 94.25115 | 74.25115 | 0.5796
THA | -91 | 14.28 | 25 | 12.5 | 10.72 | 0 | 66.9 | 538.9 | 233.5 | 212 | 181.4521 | YES | 0.536 | 59.43804 | 1 | 59.43804 | 39.43804 | 0.5712
THA | -91 | 14.29 | 25 | 12.5 | 10.71 | 0.02 | 126.7 | 538.9 | 233.5 | 211.9 | 181.368 | YES | 0.5355 | 109.7236 | 1 | 109.7236 | 263.5057 | 0.5716
THA | -91 | 14.18 | 25 | 12.5 | 10.82 | 0 | 69.6 | 538.9 | 233.5 | 213 | 182.293 | YES | 0.541 | 61.70846 | 1 | 61.70846 | 41.70846 | 0.5672
THA | -91 | 14.52 | 25 | 12.5 | 10.48 | 0 | 121.4 | 538.9 | 233.5 | 209.7 | 179.518 | YES | 0.524 | 105.2669 | 1 | 105.2669 | 85.2669 | 0.5808
THA | -91 | 14.29 | 25 | 12.5 | 10.71 | 0 | 90 | 538.9 | 233.5 | 211.9 | 181.368 | YES | 0.5355 | 78.86275 | 1 | 78.86275 | 58.86275 | 0.5716
THA | -91 | 13.9 | 25 | 12.5 | 11.1 | 0.05 | 153.9 | 538.9 | 233.5 | 215.8 | 184.6475 | YES | 0.555 | 132.596 | 1 | 132.596 | 377.7178 | 0.556
THA | -91 | 14.21 | 25 | 12.5 | 10.79 | 0 | 64.6 | 538.9 | 233.5 | 212.7 | 182.0407 | YES | 0.5395 | 57.50398 | 1 | 57.50398 | 37.50398 | 0.5684
THA | -91 | 14.52 | 25 | 12.5 | 10.48 | 0.01 | 127.2 | 538.9 | 233.5 | 209.7 | 179.518 | YES | 0.524 | 110.1441 | 1 | 110.1441 | 222.9484 | 0.5808
THA | -91 | 14.12 | 25 | 12.5 | 10.88 | 0 | 99.7 | 538.9 | 233.5 | 213.6 | 182.7975 | YES | 0.544 | 87.01944 | 1 | 87.01944 | 67.01944 | 0.5648
THA | -91 | 14.38 | 25 | 12.5 | 10.62 | 0 | 101.3 | 538.9 | 233.5 | 211.1 | 180.6953 | YES | 0.531 | 88.36488 | 1 | 88.36488 | 68.36488 | 0.5752
THA | -91 | 14.34 | 25 | 12.5 | 10.66 | 0 | 140.4 | 538.9 | 233.5 | 211.4 | 180.9476 | YES | 0.533 | 121.2439 | 1 | 121.2439 | 101.2439 | 0.5736
THA | -91 | 14.25 | 25 | 12.5 | 10.75 | 0 | 78.2 | 538.9 | 233.5 | 212.3 | 181.7044 | YES | 0.5375 | 68.94017 | 1 | 68.94017 | 48.94017 | 0.57
THA | -91 | 14.26 | 25 | 12.5 | 10.74 | 0 | 109 | 538.9 | 233.5 | 212.2 | 181.6203 | YES | 0.537 | 94.83978 | 1 | 94.83978 | 74.83978 | 0.5704
THA | -91 | 14.44 | 25 | 12.5 | 10.56 | 0 | 103.9 | 538.9 | 233.5 | 210.5 | 180.1908 | YES | 0.528 | 90.55121 | 1 | 90.55121 | 70.55121 | 0.5776
THA | -91 | 14.33 | 25 | 12.5 | 10.67 | 0.04 | 126.8 | 538.9 | 233.5 | 211.5 | 181.0317 | YES | 0.5335 | 109.8077 | 1 | 109.8077 | 313.0091 | 0.5732
THA | -91 | 14.33 | 25 | 12.5 | 10.67 | 0 | 111.7 | 538.9 | 233.5 | 211.5 | 181.0317 | YES | 0.5335 | 97.1102 | 1 | 97.1102 | 77.1102 | 0.5732
GKSS | -60 | 14.19 | 25 | 12.5 | 10.81 | 0.05 | 234.1 | 506.4 | 231.4 | 205.5 | 175.9863 | NO | 0.5405 | 200.0359 | 0 | 175.9863 | 492.9504 | 0.5676
GKSS | -60 | 14.16 | 25 | 12.5 | 10.84 | 0 | 114.4 | 506.4 | 231.4 | 205.8 | 176.2386 | YES | 0.542 | 99.38062 | 1 | 99.38062 | 79.38062 | 0.5664
GKSS | -60 | 14.31 | 25 | 12.5 | 10.69 | 0 | 130.7 | 506.4 | 231.4 | 204.4 | 175.0613 | YES | 0.5345 | 113.0872 | 1 | 113.0872 | 93.08723 | 0.5724
GKSS | -60 | 14.13 | 25 | 12.5 | 10.87 | 0 | 106.7 | 506.4 | 231.4 | 206.1 | 176.4908 | YES | 0.5435 | 92.90572 | 1 | 92.90572 | 72.90572 | 0.5652
GKSS | -60 | 14.08 | 25 | 12.5 | 10.92 | 0 | 161 | 506.4 | 231.4 | 206.5 | 176.8272 | YES | 0.546 | 138.5664 | 1 | 138.5664 | 118.5664 | 0.5632
GKSS | -60 | 13.58 | 25 | 12.5 | 11.42 | 0 | 200.7 | 506.4 | 231.4 | 211.2 | 180.7794 | YES | 0.571 | 171.95 | 1 | 171.95 | 151.95 | 0.5432
GKSS | -60 | 14.26 | 25 | 12.5 | 10.74 | 0 | 125.2 | 506.4 | 231.4 | 204.8 | 175.3977 | YES | 0.537 | 108.4623 | 1 | 108.4623 | 88.4623 | 0.5704
GKSS | -60 | 14.19 | 25 | 12.5 | 10.81 | 0 | 145.1 | 506.4 | 231.4 | 205.5 | 175.9863 | YES | 0.5405 | 125.1961 | 1 | 125.1961 | 105.1961 | 0.5676
GKSS | -60 | 14 | 25 | 12.5 | 11 | 0 | 91.9 | 506.4 | 231.4 | 207.3 | 177.4999 | YES | 0.55 | 80.46045 | 1 | 80.46045 | 60.46045 | 0.56
GKSS | -60 | 13.94 | 25 | 12.5 | 11.06 | 0 | 128.1 | 506.4 | 231.4 | 207.9 | 178.0044 | YES | 0.553 | 110.9009 | 1 | 110.9009 | 90.9009 | 0.5576
GKSS | -60 | 14.59 | 25 | 12.5 | 10.41 | 0 | 164.4 | 506.4 | 231.4 | 201.7 | 172.7909 | YES | 0.5205 | 141.4254 | 1 | 141.4254 | 121.4254 | 0.5836
GKSS | -60 | 14.53 | 25 | 12.5 | 10.47 | 0 | 192.2 | 506.4 | 231.4 | 202.2 | 173.2113 | YES | 0.5235 | 164.8024 | 1 | 164.8024 | 144.8024 | 0.5812
GKSS | -60 | 14.76 | 25 | 12.5 | 10.24 | 0 | 166.3 | 506.4 | 231.4 | 200 | 171.3614 | YES | 0.512 | 143.0231 | 1 | 143.0231 | 123.0231 | 0.5904
GKSS | -60 | 14.48 | 25 | 12.5 | 10.52 | 0 | 177.7 | 506.4 | 231.4 | 202.7 | 173.6318 | YES | 0.526 | 152.6094 | 1 | 152.6094 | 132.6094 | 0.5792
GKSS | -60 | 14.55 | 25 | 12.5 | 10.45 | 0 | 203.7 | 506.4 | 231.4 | 202 | 173.0431 | NO | 0.5225 | 174.4727 | 0 | 173.0431 | 154.4727 | 0.582
GKSS | -60 | 14.46 | 25 | 12.5 | 10.54 | 0 | 116 | 506.4 | 231.4 | 202.9 | 173.8 | YES | 0.527 | 100.7261 | 1 | 100.7261 | 80.72606 | 0.5784
GKSS | -60 | 14.55 | 25 | 12.5 | 10.45 | 0.11 | 221.9 | 506.4 | 231.4 | 202 | 173.0431 | NO | 0.5225 | 189.777 | 1 | 189.777 | 579.7134 | 0.582
GKSS | -60 | 14.77 | 25 | 12.5 | 10.23 | 0 | 167.6 | 506.4 | 231.4 | 199.9 | 171.2773 | YES | 0.5115 | 144.1163 | 1 | 144.1163 | 124.1163 | 0.5908
GKSS | -60 | 14.35 | 25 | 12.5 | 10.65 | 0 | 89.8 | 506.4 | 231.4 | 204 | 174.7249 | YES | 0.5325 | 78.69457 | 1 | 78.69457 | 58.69457 | 0.574
GKSS | -60 | 14.56 | 25 | 12.5 | 10.44 | 0 | 156.3 | 506.4 | 231.4 | 201.9 | 172.9591 | YES | 0.522 | 134.6142 | 1 | 134.6142 | 114.6142 | 0.5824
GKSS | -60 | 14.49 | 25 | 12.5 | 10.51 | 0 | 186.8 | 506.4 | 231.4 | 202.6 | 173.5477 | YES | 0.5255 | 160.2615 | 1 | 160.2615 | 140.2615 | 0.5796
GKSS | -60 | 14.43 | 25 | 12.5 | 10.57 | 0 | 213.5 | 506.4 | 231.4 | 203.2 | 174.0522 | NO | 0.5285 | 182.7135 | 0 | 174.0522 | 162.7135 | 0.5772
GKSS | -60 | 14.39 | 25 | 12.5 | 10.61 | 0 | 164.6 | 506.4 | 231.4 | 203.6 | 174.3886 | YES | 0.5305 | 141.5936 | 1 | 141.5936 | 121.5936 | 0.5756
GKSS | -60 | 14.49 | 25 | 12.5 | 10.51 | 0.28 | 280.1 | 506.4 | 231.4 | 202.6 | 173.5477 | NO | 0.5255 | 238.7172 | 1 | 238.7172 | 840.4966 | 0.5796
GKSS | -60 | 14.43 | 25 | 12.5 | 10.57 | 0 | 185.9 | 506.4 | 231.4 | 203.2 | 174.0522 | YES | 0.5285 | 159.5047 | 1 | 159.5047 | 139.5047 | 0.5772
GKSS | -60 | 14.85 | 25 | 12.5 | 10.15 | 0 | 127.7 | 506.4 | 231.4 | 199.1 | 170.6045 | YES | 0.5075 | 110.5645 | 1 | 110.5645 | 90.56454 | 0.594
GKSS | -60 | 14.64 | 25 | 12.5 | 10.36 | 0 | 205 | 506.4 | 231.4 | 201.2 | 172.3704 | NO | 0.518 | 175.5658 | 0 | 172.3704 | 155.5658 | 0.5856
GKSS | -60 | 14.25 | 25 | 12.5 | 10.75 | 0 | 115.6 | 506.4 | 231.4 | 204.9 | 175.4817 | YES | 0.5375 | 100.3897 | 1 | 100.3897 | 80.3897 | 0.57
GKSS | -60 | 14.44 | 25 | 12.5 | 10.56 | 0 | 107.5 | 506.4 | 231.4 | 203.1 | 173.9681 | YES | 0.528 | 93.57844 | 1 | 93.57844 | 73.57844 | 0.5776
SIEMENS | -60 | 13.24 | 25 | 12.5 | 11.76 | 0 | 164.6 | 506.4 | 231.4 | 214.3 | 183.3862 | YES | 0.588 | 141.5936 | 1 | 141.5936 | 121.5936 | 0.5296
SIEMENS | -60 | 13.29 | 25 | 12.5 | 11.71 | 0 | 172 | 506.4 | 231.4 | 213.9 | 183.0498 | YES | 0.5855 | 147.8163 | 1 | 147.8163 | 127.8163 | 0.5316
SIEMENS | -60 | 13.24 | 25 | 12.5 | 11.76 | 0 | 108.5 | 506.4 | 231.4 | 214.3 | 183.3862 | YES | 0.588 | 94.41933 | 1 | 94.41933 | 74.41933 | 0.5296
SIEMENS | -60 | 13.28 | 25 | 12.5 | 11.72 | 0 | 119 | 506.4 | 231.4 | 214 | 183.1339 | YES | 0.586 | 103.2487 | 1 | 103.2487 | 83.24875 | 0.5312
SIEMENS | -60 | 13.26 | 25 | 12.5 | 11.74 | 0 | 153.5 | 506.4 | 231.4 | 214.2 | 183.3021 | YES | 0.587 | 132.2597 | 1 | 132.2597 | 112.2597 | 0.5304
SIEMENS | -60 | 13.22 | 25 | 12.5 | 11.78 | 0 | 158.9 | 506.4 | 231.4 | 214.5 | 183.5544 | YES | 0.589 | 136.8005 | 1 | 136.8005 | 116.8005 | 0.5288
SIEMENS | -60 | 13.27 | 25 | 12.5 | 11.73 | 0 | 137.5 | 506.4 | 231.4 | 214.1 | 183.218 | YES | 0.5865 | 118.8053 | 1 | 118.8053 | 98.80533 | 0.5308
SIEMENS | -60 | 13.18 | 25 | 12.5 | 11.82 | 0 | 119.5 | 506.4 | 231.4 | 214.9 | 183.8907 | YES | 0.591 | 103.6692 | 1 | 103.6692 | 83.66919 | 0.5272
SIEMENS | -60 | 13.18 | 25 | 12.5 | 11.82 | 0 | 130.7 | 506.4 | 231.4 | 214.9 | 183.8907 | YES | 0.591 | 113.0872 | 1 | 113.0872 | 93.08723 | 0.5272
SIEMENS | -60 | 13.24 | 25 | 12.5 | 11.76 | 0 | 172.6 | 506.4 | 231.4 | 214.3 | 183.3862 | YES | 0.588 | 148.3208 | 1 | 148.3208 | 128.3208 | 0.5296
SIEMENS | -60 | 13.24 | 25 | 12.5 | 11.76 | 0 | 84.5 | 506.4 | 231.4 | 214.3 | 183.3862 | YES | 0.588 | 74.23782 | 1 | 74.23782 | 54.23782 | 0.5296
SIEMENS | -60 | 13.34 | 25 | 12.5 | 11.66 | 0 | 244.6 | 506.4 | 231.4 | 213.4 | 182.6294 | NO | 0.583 | 208.8653 | 0 | 182.6294 | 188.8653 | 0.5336
SIEMENS | -60 | 13.2 | 25 | 12.5 | 11.8 | 0 | 120.4 | 506.4 | 231.4 | 214.7 | 183.7225 | YES | 0.59 | 104.426 | 1 | 104.426 | 84.426 | 0.528
SIEMENS | -60 | 13.31 | 25 | 12.5 | 11.69 | 0 | 104.5 | 506.4 | 231.4 | 213.7 | 182.8816 | YES | 0.5845 | 91.05575 | 1 | 91.05575 | 71.05575 | 0.5324
SIEMENS | -60 | 13.23 | 25 | 12.5 | 11.77 | 0 | 163.6 | 506.4 | 231.4 | 214.4 | 183.4703 | YES | 0.5885 | 140.7527 | 1 | 140.7527 | 120.7527 | 0.5292
SIEMENS | -60 | 13.28 | 25 | 12.5 | 11.72 | 0 | 201.4 | 506.4 | 231.4 | 214 | 183.1339 | YES | 0.586 | 172.5386 | 1 | 172.5386 | 152.5386 | 0.5312
SIEMENS | -60 | 13.2 | 25 | 12.5 | 11.8 | 0 | 137.8 | 506.4 | 231.4 | 214.7 | 183.7225 | YES | 0.59 | 119.0576 | 1 | 119.0576 | 99.0576 | 0.528
SIEMENS | -60 | 13.19 | 25 | 12.5 | 11.81 | 0 | 173 | 506.4 | 231.4 | 214.8 | 183.8066 | YES | 0.5905 | 148.6572 | 1 | 148.6572 | 128.6572 | 0.5276
SIEMENS | -60 | 13.22 | 25 | 12.5 | 11.78 | 0 | 99.2 | 506.4 | 231.4 | 214.5 | 183.5544 | YES | 0.589 | 86.599 | 1 | 86.599 | 66.599 | 0.5288
SIEMENS | -60 | 13.22 | 25 | 12.5 | 11.78 | 0 | 173.4 | 506.4 | 231.4 | 214.5 | 183.5544 | YES | 0.589 | 148.9935 | 1 | 148.9935 | 128.9935 | 0.5288
SIEMENS | -60 | 13.29 | 25 | 12.5 | 11.71 | 0 | 131.5 | 506.4 | 231.4 | 213.9 | 183.0498 | YES | 0.5855 | 113.76 | 1 | 113.76 | 93.75995 | 0.5316
BAM | -40 | 13.63 | 25 | 12.5 | 11.37 | 0.08 | 171 | 492 | 230.1 | 207.1 | 177.3317 | YES | 0.5685 | 146.9754 | 1 | 146.9754 | 454.818 | 0.5452
BAM | -40 | 13.73 | 25 | 12.5 | 11.27 | 2.05 | 569.4 | 492 | 230.1 | 206.2 | 176.5749 | NO | 0.5635 | 408.4845 | 1 | 206.2 | 1875.99 | 0.5492
BAM | -40 | 13.78 | 25 | 12.5 | 11.22 | 0.13 | 169.4 | 492 | 230.1 | 205.8 | 176.2386 | YES | 0.561 | 145.6299 | 1 | 145.6299 | 510.1058 | 0.5512
BAM | -40 | 14.02 | 25 | 12.5 | 10.98 | 1.93 | 548.7 | 492 | 230.1 | 203.6 | 174.3886 | NO | 0.549 | 393.8474 | 1 | 393.8474 | 1811.021 | 0.5608
BAM | -40 | 14.13 | 25 | 12.5 | 10.87 | 1.67 | 529.9 | 492 | 230.1 | 202.5 | 173.4636 | NO | 0.5435 | 380.5537 | 1 | 380.5537 | 1713.801 | 0.5652
BAM | -40 | 13.62 | 25 | 12.5 | 11.38 | 0.36 | 318.5 | 492 | 230.1 | 207.2 | 177.4158 | NO | 0.569 | 231.0714 | 1 | 231.0714 | 877.6113 | 0.5448
BAM | -40 | 13.77 | 25 | 12.5 | 11.23 | 2.07 | 574.8 | 492 | 230.1 | 205.9 | 176.3226 | NO | 0.5615 | 412.3028 | 1 | 412.3028 | 1890.227 | 0.5508
BAM | -40 | 13.7 | 25 | 12.5 | 11.3 | 0.69 | 360.8 | 492 | 230.1 | 206.5 | 176.8272 | NO | 0.565 | 306.5775 | 1 | 306.5775 | 1217.096 | 0.548
BAM | -40 | 13.61 | 25 | 12.5 | 11.39 | 0.6 | 343.8 | 492 | 230.1 | 207.3 | 177.4999 | NO | 0.5695 | 292.2823 | 1 | 292.2823 | 1143.699 | 0.5444
BAM | -40 | 13.85 | 25 | 12.5 | 11.15 | 0.26 | 235.8 | 492 | 230.1 | 205.1 | 175.6499 | NO | 0.5575 | 172.5936 | 1 | 172.5936 | 676.6359 | 0.554
BAM | -40 | 14.1 | 25 | 12.5 | 10.9 | 1.79 | 529.9 | 492 | 230.1 | 202.8 | 173.7159 | NO | 0.545 | 380.5537 | 1 | 380.5537 | 1743.734 | 0.564
BAM | -40 | 13.88 | 25 | 12.5 | 11.12 | 1.44 | 496.5 | 492 | 230.1 | 204.9 | 175.4817 | NO | 0.556 | 356.9364 | 1 | 356.9364 | 1593.554 | 0.5552
BAM | -40 | 13.84 | 25 | 12.5 | 11.16 | 2.08 | 600 | 492 | 230.1 | 205.2 | 175.734 | NO | 0.558 | 430.1219 | 1 | 430.1219 | 1937.126 | 0.5536
BAM | -40 | 13.91 | 25 | 12.5 | 11.09 | 0.07 | 113.7 | 492 | 230.1 | 204.6 | 175.2295 | YES | 0.5545 | 98.79199 | 1 | 98.79199 | 332.6935 | 0.5564
BAM | -40 | 13.89 | 25 | 12.5 | 11.11 | 0.21 | 229.6 | 492 | 230.1 | 204.8 | 175.3977 | NO | 0.5555 | 168.2096 | 1 | 168.2096 | 631.1648 | 0.5556
BAM | -40 | 13.99 | 25 | 12.5 | 11.01 | 0.09 | 154.2 | 492 | 230.1 | 203.8 | 174.5568 | YES | 0.5505 | 132.8483 | 1 | 132.8483 | 437.6883 | 0.5596
BAM | -40 | 13.73 | 25 | 12.5 | 11.27 | 0.24 | 221.3 | 492 | 230.1 | 206.2 | 176.5749 | NO | 0.5635 | 162.3406 | 1 | 162.3406 | 637.8873 | 0.5492
BAM | -40 | 13.95 | 25 | 12.5 | 11.05 | 1.37 | 486.7 | 492 | 230.1 | 204.2 | 174.8931 | NO | 0.5525 | 350.0067 | 1 | 350.0067 | 1556.649 | 0.558
BAM | -40 | 13.61 | 25 | 12.5 | 11.39 | 0.25 | 243.8 | 492 | 230.1 | 207.3 | 177.4999 | NO | 0.5695 | 178.2505 | 1 | 178.2505 | 683.8062 | 0.5444
BAM | -40 | 13.74 | 25 | 12.5 | 11.26 | 0.17 | 202.5 | 492 | 230.1 | 206.1 | 176.4908 | YES | 0.563 | 173.4636 | 1 | 173.4636 | 610.596 | 0.5496
GKSS | -40 | 14 | 25 | 12.5 | 11 | 0 | 180.6 | 492 | 230.1 | 203.7 | 174.4727 | YES | 0.55 | 155.048 | 1 | 155.048 | 135.048 | 0.56
GKSS | -40 | 14.03 | 25 | 12.5 | 10.97 | 0 | 206.7 | 492 | 230.1 | 203.5 | 174.3045 | NO | 0.5485 | 176.9954 | 0 | 174.3045 | 156.9954 | 0.5612
GKSS | -40 | 14.59 | 25 | 12.5 | 10.41 | 0 | 240.7 | 492 | 230.1 | 198.2 | 169.8477 | NO | 0.5205 | 205.5858 | 0 | 169.8477 | 185.5858 | 0.5836
GKSS | -40 | 14.44 | 25 | 12.5 | 10.56 | 0 | 270.8 | 492 | 230.1 | 199.6 | 171.025 | NO | 0.528 | 230.8968 | 0 | 171.025 | 210.8968 | 0.5776
GKSS | -40 | 14.05 | 25 | 12.5 | 10.95 | 0 | 186.4 | 492 | 230.1 | 203.3 | 174.1363 | YES | 0.5475 | 159.9252 | 1 | 159.9252 | 139.9252 | 0.562
GKSS | -40 | 14.46 | 25 | 12.5 | 10.54 | 0.18 | 255.8 | 492 | 230.1 | 199.4 | 170.8568 | NO | 0.527 | 218.2834 | 0 | 170.8568 | 713.7549 | 0.5784
GKSS | -40 | 13.93 | 25 | 12.5 | 11.07 | 0.12 | 231.2 | 492 | 230.1 | 204.4 | 175.0613 | NO | 0.5535 | 197.5973 | 1 | 197.5973 | 607.3574 | 0.5572
GKSS | -40 | 14.15 | 25 | 12.5 | 10.85 | 0.44 | 339.4 | 492 | 230.1 | 202.4 | 173.3795 | NO | 0.5425 | 245.8499 | 1 | 202.4 | 957.1755 | 0.566
GKSS | -40 | 14.06 | 25 | 12.5 | 10.94 | 0.83 | 403.1 | 492 | 230.1 | 203.2 | 174.0522 | NO | 0.547 | 290.8926 | 1 | 203.2 | 1236.679 | 0.5624
GKSS | -40 | 14.31 | 25 | 12.5 | 10.69 | 0.83 | 399.2 | 492 | 230.1 | 200.9 | 172.1182 | NO | 0.5345 | 288.1349 | 1 | 200.9 | 1229.92 | 0.5724
CISE | -20 | 14.2 | 25 | 12.5 | 10.8 | 0 | 128.7 | 481.3 | 228.8 | 199.1 | 170.6045 | YES | 0.54 | 111.4054 | 1 | 111.4054 | 91.40544 | 0.568
CISE | -20 | 13.93 | 25 | 12.5 | 11.07 | 0 | 146.9 | 481.3 | 228.8 | 201.6 | 172.7068 | YES | 0.5535 | 126.7098 | 1 | 126.7098 | 106.7098 | 0.5572
CISE | -20 | 13.63 | 25 | 12.5 | 11.37 | 0.74 | 402.8 | 481.3 | 228.8 | 204.3 | 174.9772 | NO | 0.5685 | 290.6805 | 1 | 290.6805 | 1201.278 | 0.5452
CISE | -20 | 14.29 | 25 | 12.5 | 10.71 | 1.05 | 409.4 | 481.3 | 228.8 | 198.3 | 169.9318 | NO | 0.5355 | 295.3474 | 1 | 295.3474 | 1322.885 | 0.5716
CISE | -20 | 14.64 | 25 | 12.5 | 10.36 | 2.38 | 530.5 | 481.3 | 228.8 | 195 | 167.1569 | NO | 0.518 | 380.978 | 1 | 380.978 | 1873.403 | 0.5856
CISE | -20 | 14.34 | 25 | 12.5 | 10.66 | 2.64 | 532.2 | 481.3 | 228.8 | 197.8 | 169.5114 | NO | 0.533 | 382.1801 | 1 | 382.1801 | 1925.9 | 0.5736
CISE | -20 | 14.58 | 25 | 12.5 | 10.42 | 2.46 | 534.6 | 481.3 | 228.8 | 195.6 | 167.6614 | NO | 0.521 | 383.8771 | 1 | 383.8771 | 1896.907 | 0.5832
CISE | -20 | 14.51 | 25 | 12.5 | 10.49 | 2.58 | 536.1 | 481.3 | 228.8 | 196.2 | 168.1659 | NO | 0.5245 | 384.9378 | 1 | 384.9378 | 1922.543 | 0.5804
CISE | -20 | 14.75 | 25 | 12.5 | 10.25 | 2.17 | 536.1 | 481.3 | 228.8 | 194 | 166.316 | NO | 0.5125 | 384.9378 | 1 | 384.9378 | 1841.249 | 0.59
CISE | -20 | 14.29 | 25 | 12.5 | 10.71 | 2.78 | 536.6 | 481.3 | 228.8 | 198.3 | 169.9318 | NO | 0.5355 | 385.2914 | 1 | 385.2914 | 1959.718 | 0.5716
CISE | -20 | 13.97 | 25 | 12.5 | 11.03 | 2.62 | 538.6 | 481.3 | 228.8 | 201.2 | 172.3704 | NO | 0.5515 | 386.7056 | 1 | 386.7056 | 1934.859 | 0.5588
CISE | -20 | 14.01 | 25 | 12.5 | 10.99 | 2.4 | 540.5 | 481.3 | 228.8 | 200.9 | 172.1182 | NO | 0.5495 | 388.0491 | 1 | 388.0491 | 1896.6 | 0.5604
CISE | -20 | 14.58 | 25 | 12.5 | 10.42 | 2.77 | 543.8 | 481.3 | 228.8 | 195.6 | 167.6614 | NO | 0.521 | 390.3825 | 1 | 390.3825 | 1972.272 | 0.5832
CISE | -20 | 14.36 | 25 | 12.5 | 10.64 | 2.58 | 549.2 | 481.3 | 228.8 | 197.6 | 169.3432 | NO | 0.532 | 394.2009 | 1 | 394.2009 | 1948.073 | 0.5744
CISE | -20 | 13.89 | 25 | 12.5 | 11.11 | 2.48 | 553.7 | 481.3 | 228.8 | 201.9 | 172.9591 | NO | 0.5555 | 397.3829 | 1 | 397.3829 | 1937.552 | 0.5556
CISE | -20 | 13.83 | 25 | 12.5 | 11.17 | 2.47 | 556.1 | 481.3 | 228.8 | 202.5 | 173.4636 | NO | 0.5585 | 399.0799 | 1 | 399.0799 | 1940.17 | 0.5532
CISE | -20 | 14.31 | 25 | 12.5 | 10.69 | 2.51 | 556.3 | 481.3 | 228.8 | 198.1 | 169.7637 | NO | 0.5345 | 399.2214 | 1 | 399.2214 | 1948.349 | 0.5724
CISE | -20 | 14.31 | 25 | 12.5 | 10.69 | 2.51 | 560.6 | 481.3 | 228.8 | 198.1 | 169.7637 | NO | 0.5345 | 402.2619 | 1 | 402.2619 | 1956.545 | 0.5724
CISE | -20 | 14.03 | 25 | 12.5 | 10.97 | 2.83 | 565.8 | 481.3 | 228.8 | 200.7 | 171.95 | NO | 0.5485 | 405.9389 | 1 | 405.9389 | 2026.209 | 0.5612
CISE | -20 | 14.13 | 25 | 12.5 | 10.87 | 2.43 | 570.1 | 481.3 | 228.8 | 199.8 | 171.1932 | NO | 0.5435 | 408.9794 | 1 | 408.9794 | 1958.632 | 0.5652
CISE | -20 | 13.94 | 25 | 12.5 | 11.06 | 2.63 | 571.1 | 481.3 | 228.8 | 201.5 | 172.6227 | NO | 0.553 | 409.6865 | 1 | 409.6865 | 1999.593 | 0.5576
GKSS | -20 | 14.04 | 25 | 12.5 | 10.96 | 0 | 233.1 | 481.3 | 228.8 | 200.6 | 171.8659 | NO | 0.548 | 199.195 | 0 | 171.8659 | 179.195 | 0.5616
GKSS | -20 | 14.04 | 25 | 12.5 | 10.96 | 0.74 | 389.8 | 481.3 | 228.8 | 200.6 | 171.8659 | NO | 0.548 | 281.4881 | 1 | 171.8659 | 1179.232 | 0.5616
GKSS | -20 | 14.12 | 25 | 12.5 | 10.88 | 1.31 | 487.9 | 481.3 | 228.8 | 199.8 | 171.1932 | NO | 0.544 | 350.8553 | 1 | 171.1932 | 1541.448 | 0.5648
GKSS | -20 | 14.3 | 25 | 12.5 | 10.7 | 1.07 | 438.3 | 481.3 | 228.8 | 198.2 | 169.8477 | NO | 0.535 | 315.7828 | 1 | 169.8477 | 1380.892 | 0.572
GKSS | -20 | 14.18 | 25 | 12.5 | 10.82 | 2.76 | 571.4 | 481.3 | 228.8 | 199.3 | 170.7727 | NO | 0.541 | 409.8987 | 1 | 170.7727 | 2024.402 | 0.5672
GKSS | -20 | 14.47 | 25 | 12.5 | 10.53 | 2.41 | 560.7 | 481.3 | 228.8 | 196.6 | 168.5023 | NO | 0.5265 | 402.3326 | 1 | 168.5023 | 1936.977 | 0.5788
GKSS | -20 | 14.25 | 25 | 12.5 | 10.75 | 2.71 | 561.1 | 481.3 | 228.8 | 198.6 | 170.1841 | NO | 0.5375 | 402.6155 | 1 | 170.1841 | 1995.322 | 0.57
GKSS | -20 | 14.03 | 25 | 12.5 | 10.97 | 2.83 | 575.1 | 481.3 | 228.8 | 200.7 | 171.95 | NO | 0.5485 | 412.515 | 1 | 171.95 | 2044.264 | 0.5612
GKSS | -20 | 14.64 | 25 | 12.5 | 10.36 | 2.64 | 557.5 | 481.3 | 228.8 | 195 | 167.1569 | NO | 0.518 | 400.0699 | 1 | 167.1569 | 1975.385 | 0.5856
GKSS | -20 | 14.26 | 25 | 12.5 | 10.74 | 2.65 | 572.5 | 481.3 | 228.8 | 198.6 | 170.1841 | NO | 0.537 | 410.6765 | 1 | 170.1841 | 2006.049 | 0.5704
GKSS | 0 | 14.21 | 25 | 12.5 | 10.79 | 2.51 | 541.9 | 473.3 | 227.5 | 196.8 | 168.6705 | NO | 0.5395 | 389.039 | 1 | 168.6705 | 1920.652 | 0.5684
GKSS | 0 | 14.55 | 25 | 12.5 | 10.45 | 2.45 | 547 | 473.3 | 227.5 | 193.7 | 166.0637 | NO | 0.5225 | 392.6453 | 1 | 166.0637 | 1918.88 | 0.582
GKSS | 0 | 14.63 | 25 | 12.5 | 10.37 | 2.44 | 538.7 | 473.3 | 227.5 | 192.9 | 165.391 | NO | 0.5185 | 386.7763 | 1 | 165.391 | 1900.972 | 0.5852
GKSS | 0 | 14.22 | 25 | 12.5 | 10.78 | 2.47 | 540 | 473.3 | 227.5 | 196.7 | 168.5864 | NO | 0.539 | 387.6955 | 1 | 168.5864 | 1909.295 | 0.5688
GKSS | 0 | 14.29 | 25 | 12.5 | 10.71 | 2.55 | 544.8 | 473.3 | 227.5 | 196.1 | 168.0819 | NO | 0.5355 | 391.0896 | 1 | 168.0819 | 1933.88 | 0.5716
GKSS | 0 | 14.44 | 25 | 12.5 | 10.56 | 2.49 | 534.8 | 473.3 | 227.5 | 194.7 | 166.9046 | NO | 0.528 | 384.0186 | 1 | 166.9046 | 1903.045 | 0.5776
GKSS | 0 | 14.26 | 25 | 12.5 | 10.74 | 2.53 | 557.2 | 473.3 | 227.5 | 196.3 | 168.25 | NO | 0.537 | 399.8578 | 1 | 168.25 | 1953.934 | 0.5704
GKSS | 0 | 14.31 | 25 | 12.5 | 10.69 | 2.51 | 545 | 473.3 | 227.5 | 195.9 | 167.9137 | NO | 0.5345 | 391.2311 | 1 | 167.9137 | 1926.647 | 0.5724
GKSS | 0 | 14.38 | 25 | 12.5 | 10.62 | 2.56 | 546.1 | 473.3 | 227.5 | 195.2 | 167.3251 | NO | 0.531 | 392.0089 | 1 | 167.3251 | 1938.292 | 0.5752
GKSS | 0 | 14.59 | 25 | 12.5 | 10.41 | 2.53 | 549.2 | 473.3 | 227.5 | 193.3 | 165.7273 | NO | 0.5205 | 394.2009 | 1 | 165.7273 | 1938.579 | 0.5836
SCK-CEN | 0 | 14.03 | 25 | 12.5 | 10.97 | 1.8 | 565.1 | 473.3 | 227.5 | 198.4 | 170.0159 | NO | 0.5485 | 405.4439 | 1 | 170.0159 | 1808.608 | 0.5612
SCK-CEN | 0 | 13.96 | 25 | 12.5 | 11.04 | 2.57 | 571.6 | 473.3 | 227.5 | 199.1 | 170.6045 | NO | 0.552 | 410.0401 | 1 | 170.6045 | 1989.053 | 0.5584
SCK-CEN | 0 | 14.06 | 25 | 12.5 | 10.94 | 2.65 | 553.4 | 473.3 | 227.5 | 198.2 | 169.8477 | NO | 0.547 | 397.1708 | 1 | 169.8477 | 1969.307 | 0.5624
SCK-CEN | 0 | 14.12 | 25 | 12.5 | 10.88 | 0.28 | 293.2 | 473.3 | 227.5 | 197.6 | 169.3432 | NO | 0.544 | 213.1816 | 0 | 169.3432 | 785.3892 | 0.5648
SCK-CEN | 0 | 13.72 | 25 | 12.5 | 11.28 | 2.34 | 544.1 | 473.3 | 227.5 | 201.2 | 172.3704 | NO | 0.564 | 390.5947 | 1 | 390.5947 | 1891.501 | 0.5488
SCK-CEN | 0 | 13.85 | 25 | 12.5 | 11.15 | 2.49 | 552.2 | 473.3 | 227.5 | 200 | 171.3614 | NO | 0.5575 | 396.3222 | 1 | 396.3222 | 1936.631 | 0.554
SCK-CEN | 0 | 14.14 | 25 | 12.5 | 10.86 | 2.18 | 558 | 473.3 | 227.5 | 197.4 | 169.175 | NO | 0.543 | 400.4234 | 1 | 400.4234 | 1884.121 | 0.5656
SCK-CEN | 0 | 13.9 | 25 | 12.5 | 11.1 | 2.53 | 553.5 | 473.3 | 227.5 | 199.6 | 171.025 | NO | 0.555 | 397.2415 | 1 | 397.2415 | 1946.847 | 0.556
SCK-CEN | 0 | 13.47 | 25 | 12.5 | 11.53 | 2.56 | 557.6 | 473.3 | 227.5 | 203.4 | 174.2204 | NO | 0.5765 | 400.1406 | 1 | 400.1406 | 1960.46 | 0.5388
SCK-CEN | 0 | 13.94 | 25 | 12.5 | 11.06 | 2.25 | 552.4 | 473.3 | 227.5 | 199.2 | 170.6886 | NO | 0.553 | 396.4637 | 1 | 396.4637 | 1888.622 | 0.5576
SCK-CEN | 0 | 13.8 | 25 | 12.5 | 11.2 | 2.34 | 555.6 | 473.3 | 227.5 | 200.5 | 171.7818 | NO | 0.56 | 398.7264 | 1 | 398.7264 | 1913.222 | 0.552
SCK-CEN | 0 | 13.59 | 25 | 12.5 | 11.41 | 2.42 | 558.2 | 473.3 | 227.5 | 202.4 | 173.3795 | NO | 0.5705 | 400.5649 | 1 | 400.5649 | 1934.262 | 0.5436
SCK-CEN | 0 | 14.17 | 25 | 12.5 | 10.83 | 2.36 | 550.6 | 473.3 | 227.5 | 197.2 | 169.0068 | NO | 0.5415 | 395.1909 | 1 | 395.1909 | 1907.857 | 0.5668
SCK-CEN | 0 | 13.2 | 25 | 12.5 | 11.8 | 1.88 | 560.8 | 473.3 | 227.5 | 205.8 | 176.2386 | NO | 0.59 | 402.4033 | 1 | 402.4033 | 1820.741 | 0.528
SCK-CEN | 0 | 13.23 | 25 | 12.5 | 11.77 | 2.59 | 569.6 | 473.3 | 227.5 | 205.5 | 175.9863 | NO | 0.5885 | 408.6259 | 1 | 408.6259 | 1989.109 | 0.5292
SCK-CEN | 0 | 13.59 | 25 | 12.5 | 11.41 | 2.57 | 552.5 | 473.3 | 227.5 | 202.4 | 173.3795 | NO | 0.5705 | 396.5344 | 1 | 396.5344 | 1952.559 | 0.5436
SCK-CEN | 0 | 13.47 | 25 | 12.5 | 11.53 | 2.54 | 578.5 | 473.3 | 227.5 | 203.4 | 174.2204 | NO | 0.5765 | 414.9191 | 1 | 414.9191 | 1996.217 | 0.5388
SCK-CEN | 0 | 13.27 | 25 | 12.5 | 11.73 | 2.61 | 556 | 473.3 | 227.5 | 205.2 | 175.734 | NO | 0.5865 | 399.0092 | 1 | 399.0092 | 1966.866 | 0.5308
SCK-CEN | 0 | 13.6 | 25 | 12.5 | 11.4 | 2.61 | 543.8 | 473.3 | 227.5 | 202.3 | 173.2954 | NO | 0.57 | 390.3825 | 1 | 390.3825 | 1943.19 | 0.544
SCK-CEN | 0 | 13.68 | 25 | 12.5 | 11.32 | 2.49 | 556.3 | 473.3 | 227.5 | 201.6 | 172.7068 | NO | 0.566 | 399.2214 | 1 | 399.2214 | 1944.462 | 0.5472

## Sheet15
1 | 49.2632 | -154 | 0 | 1.018 | ; | 1 | 408.4845 | -40 | 2.05 | 1.98847 | ;
1 | 45.05871 | -154 | 0 | 1.018 |  | 1 | 393.8474 | -40 | 1.93 | 1.931662 | ;
1 | 34.96796 | -154 | 0 | 1.018 |  | 1 | 380.5537 | -40 | 1.67 | 1.808578 | ;
1 | 30.93165 | -154 | 0 | 1.018 |  | 1 | 412.3028 | -40 | 2.07 | 1.997938 | ;
1 | 35.89294 | -154 | 0 | 1.018 |  | 1 | 380.5537 | -40 | 1.79 | 1.865386 | ;
1 | 23.53176 | -154 | 0 | 1.018 |  | 1 | 356.9364 | -40 | 1.44 | 1.699696 | ;
1 | 43.04056 | -154 | 0 | 1.018 |  | 1 | 430.1219 | -40 | 2.08 | 2.002672 | ;
1 | 42.28376 | -154 | 0 | 1.018 |  | 1 | 350.0067 | -40 | 1.37 | 1.666558 | ;
1 | 29.58622 | -154 | 0 | 1.018 |  | 1 | 295.3474 | -20 | 1.05 | 1.51507 | ;
1 | 36.14521 | -154 | 0 | 1.018 |  | 1 | 380.978 | -20 | 2.38 | 2.144692 | ;
1 | 23.53176 | -154 | 0 | 1.018 |  | 1 | 382.1801 | -20 | 2.64 | 2.267776 | ;
1 | 30.93165 | -154 | 0 | 1.018 |  | 1 | 383.8771 | -20 | 2.46 | 2.182564 | ;
1 | 37.65882 | -154 | 0 | 1.018 |  | 1 | 384.9378 | -20 | 2.58 | 2.239372 | ;
1 | 29.83849 | -154 | 0 | 1.018 |  | 1 | 384.9378 | -20 | 2.17 | 2.045278 | ;
1 | 32.78163 | -154 | 0 | 1.018 |  | 1 | 385.2914 | -20 | 2.78 | 2.334052 | ;
1 | 40.51787 | -154 | 0 | 1.018 |  | 1 | 386.7056 | -20 | 2.62 | 2.258308 | ;
1 | 38.07927 | -154 | 0 | 1.018 |  | 1 | 388.0491 | -20 | 2.4 | 2.15416 | ;
1 | 30.67938 | -154 | 0 | 1.018 |  | 1 | 390.3825 | -20 | 2.77 | 2.329318 | ;
1 | 32.02482 | -154 | 0 | 1.018 |  | 1 | 394.2009 | -20 | 2.58 | 2.239372 | ;
1 | 34.04297 | -154 | 0 | 1.018 |  | 1 | 397.3829 | -20 | 2.48 | 2.192032 | ;
1 | 36.56566 | -154 | 0 | 1.018 |  | 1 | 399.0799 | -20 | 2.47 | 2.187298 | ;
1 | 41.9474 | -154 | 0 | 1.018 |  | 1 | 399.2214 | -20 | 2.51 | 2.206234 | ;
1 | 32.27709 | -154 | 0 | 1.018 |  | 1 | 402.2619 | -20 | 2.51 | 2.206234 | ;
1 |  | -154 | 0 | 1.018 |  | 1 | 405.9389 | -20 | 2.83 | 2.357722 | ;
1 | 27.82034 | -154 | 0 | 1.018 |  | 1 | 408.9794 | -20 | 2.43 | 2.168362 | ;
1 | 27.23171 | -154 | 0 | 1.018 |  | 1 | 409.6865 | -20 | 2.63 | 2.263042 | ;
1 | 35.64067 | -154 | 0 | 1.018 |  | 1 | 281.4881 | -20 | 0.74 | 1.368316 | ;
1 | 40.51787 | -154 | 0 | 1.018 |  | 1 | 350.8553 | -20 | 1.31 | 1.638154 | ;
1 | 44.30191 | -154 | 0 | 1.018 |  | 1 | 315.7828 | -20 | 1.07 | 1.524538 | ;
1 | 35.89294 | -154 | 0 | 1.018 |  | 1 | 409.8987 | -20 | 2.76 | 2.324584 | ;
1 | 34.04297 | -154 | 0 | 1.018 |  | 1 | 402.3326 | -20 | 2.41 | 2.158894 | ;
1 | 29.83849 | -154 | 0 | 1.018 |  | 1 | 402.6155 | -20 | 2.71 | 2.300914 | ;
1 | 41.5 | -154 | 0 | 1.018 |  | 1 | 412.515 | -20 | 2.83 | 2.357722 | ;
1 | 42.2 | -154 | 0 | 1.018 |  | 1 | 400.0699 | -20 | 2.64 | 2.267776 | ;
1 | 50 | -154 | 0 | 1.018 |  | 1 | 410.6765 | -20 | 2.65 | 2.27251 | ;
1 | 34 | -154 | 0 | 1.018 |  | 1 | 389.039 | 0 | 2.51 | 2.206234 | ;
1 | 41.7 | -154 | 0 | 1.018 |  | 1 | 392.6453 | 0 | 2.45 | 2.17783 | ;
1 | 46.1 | -154 | 0 | 1.018 |  | 1 | 386.7763 | 0 | 2.44 | 2.173096 | ;
1 | 44.2 | -154 | 0 | 1.018 |  | 1 | 387.6955 | 0 | 2.47 | 2.187298 | ;
1 | 36.7 | -154 | 0 | 1.018 |  | 1 | 391.0896 | 0 | 2.55 | 2.22517 | ;
1 | 29 | -154 | 0 | 1.018 |  | 1 | 384.0186 | 0 | 2.49 | 2.196766 | ;
1 | 53 | -154 | 0 | 1.018 |  | 1 | 399.8578 | 0 | 2.53 | 2.215702 | ;
1 | 39.4 | -154 | 0 | 1.018 |  | 1 | 391.2311 | 0 | 2.51 | 2.206234 | ;
1 | 29 | -154 | 0 | 1.018 |  | 1 | 392.0089 | 0 | 2.56 | 2.229904 | ;
1 | 34.6 | -154 | 0 | 1.018 |  | 1 | 394.2009 | 0 | 2.53 | 2.215702 | ;
1 | 33 | -154 | 0 | 1.018 |  | 1 | 405.4439 | 0 | 1.8 | 1.87012 | ;
1 | 38.1 | -154 | 0 | 1.018 |  | 1 | 410.0401 | 0 | 2.57 | 2.234638 | ;
1 | 28.6 | -154 | 0 | 1.018 |  | 1 | 397.1708 | 0 | 2.65 | 2.27251 | ;
1 | 28.6 | -154 | 0 | 1.018 |  | 1 | 390.5947 | 0 | 2.34 | 2.125756 | ;
1 | 38.6 | -154 | 0 | 1.018 |  | 1 | 396.3222 | 0 | 2.49 | 2.196766 | ;
1 | 36.4 | -154 | 0 | 1.018 |  | 1 | 400.4234 | 0 | 2.18 | 2.050012 | ;
1 | 33.4 | -154 | 0 | 1.018 |  | 1 | 397.2415 | 0 | 2.53 | 2.215702 | ;
1 | 36.9 | -154 | 0 | 1.018 |  | 1 | 400.1406 | 0 | 2.56 | 2.229904 | ;
1 | 31.1 | -154 | 0 | 1.018 |  | 1 | 396.4637 | 0 | 2.25 | 2.08315 | ;
1 | 34.3 | -154 | 0 | 1.018 |  | 1 | 398.7264 | 0 | 2.34 | 2.125756 | ;
1 | 30.4 | -154 | 0 | 1.018 |  | 1 | 400.5649 | 0 | 2.42 | 2.163628 | ;
1 | 49.6 | -154 | 0 | 1.018 |  | 1 | 395.1909 | 0 | 2.36 | 2.135224 | ;
1 | 41 | -154 | 0 | 1.018 |  | 1 | 402.4033 | 0 | 1.88 | 1.907992 | ;
1 | 34 | -154 | 0 | 1.018 |  | 1 | 408.6259 | 0 | 2.59 | 2.244106 | ;
1 | 30.7 | -154 | 0 | 1.018 |  | 1 | 396.5344 | 0 | 2.57 | 2.234638 | ;
1 | 41.2 | -154 | 0 | 1.018 |  | 1 | 414.9191 | 0 | 2.54 | 2.220436 | ;
1 | 26.7 | -154 | 0 | 1.018 |  | 1 | 399.0092 | 0 | 2.61 | 2.253574 | ;
1 | 35.5 | -154 | 0 | 1.018 |  | 1 | 390.3825 | 0 | 2.61 | 2.253574 | ;
1 | 33.4 | -154 | 0 | 1.018 |  | 1 | 399.2214 | 0 | 2.49 | 2.196766 | ;
1 | 36.7 | -154 | 0 | 1.018 |  | 1
1 | 32.4 | -154 | 0 | 1.018 |  | 1
1 | 45.1 | -154 | 0 | 1.018 |  | 1
1 | 33.4 | -154 | 0 | 1.018 |  | 1
1 | 34 | -154 | 0 | 1.018 |  | 1
1 | 30.7 | -154 | 0 | 1.018 |  | 1
1 | 26.7 | -154 | 0 | 1.018 |  | 1
1 | 36.29214 | -154 | 0 | 1.018 |  | 1
1 | 46.995 | -154 | 0 | 1.018 |  | 1
1 | 40.45436 | -154 | 0 | 1.018 |  | 1
1 | 60.90872 | -154 | 0 | 1.018 |  | 1
1 | 37.36242 | -154 | 0 | 1.018 |  | 1
1 | 48.77881 | -154 | 0 | 1.018 |  | 1
1 | 31.53531 | -154 | 0 | 1.018 |  | 1
1 | 39.503 | -154 | 0 | 1.018 |  | 1
1 | 39.503 | -154 | 0 | 1.018 |  | 1
1 | 29.7515 | -154 | 0 | 1.018 |  | 1
1 | 29.7515 | -154 | 0 | 1.018 |  | 1
1 | 31.89207 | -154 | 0 | 1.018 |  | 1
1 | 39.503 | -154 | 0 | 1.018 |  | 1
1 | 40.81112 | -154 | 0 | 1.018 |  | 1
1 | 31.89207 | -154 | 0 | 1.018 |  | 1
1 | 32.72452 | -154 | 0 | 1.018 |  | 1
1 | 32.36775 | -154 | 0 | 1.018 |  | 1
1 | 32.72452 | -154 | 0 | 1.018 |  | 1
1 | 33.91372 | -154 | 0 | 1.018 |  | 1
1 | 45.80579 | -154 | 0 | 1.018 |  | 1
1 | 40.45436 | -154 | 0 | 1.018 |  | 1
1 | 37.71919 | -154 | 0 | 1.018 |  | 1
1 | 41.76249 | -154 | 0 | 1.018 |  | 1
1 | 33.55696 | -154 | 0 | 1.018 |  | 1
1 | 36.29214 | -154 | 0 | 1.018 |  | 1
1 | 35.10293 | -154 | 0 | 1.018 |  | 1
1 | 47.35176 | -154 | 0 | 1.018 |  | 1
1 | 35.10293 | -154 | 0 | 1.018 |  | 1
1 | 31.89207 | -154 | 0 | 1.018 |  | 1
1 | 40.0976 | -154 | 0 | 1.018 |  | 1
1 | 35.93538 | -154 | 0 | 1.018 |  | 1
1 | 31.89207 | -154 | 0 | 1.018 |  | 1
1 | 85.67401 | -110 | 0 | 1.018 |  | 1
1 | 52.79496 | -110 | 0 | 1.018 |  | 1
1 | 70.45378 | -110 | 0 | 1.018 |  | 1
1 | 51.28135 | -110 | 0 | 1.018 |  | 1
1 | 77.43323 | -110 | 0 | 1.018 |  | 1
1 | 84.07631 | -110 | 0 | 1.018 |  | 1
1 | 71.79922 | -110 | 0 | 1.018 |  | 1
1 | 59.43804 | -110 | 0 | 1.018 |  | 1
1 | 75.1628 | -110 | 0 | 1.018 |  | 1
1 | 76.17188 | -110 | 0 | 1.018 |  | 1
1 | 99.21244 | -110 | 0 | 1.018 |  | 1
1 | 64.98796 | -110 | 0 | 1.018 |  | 1
1 | 81.13317 | -110 | 0 | 1.018 |  | 1
1 | 68.35154 | -110 | 0 | 1.018 |  | 1
1 | 54.8972 | -110 | 0 | 1.018 |  | 1
1 | 46.74051 | -110 | 0 | 1.018 |  | 1
1 | 65.07205 | -110 | 0 | 1.018 |  | 1
1 | 47.5814 | -110 | 0 | 1.018 |  | 1
1 | 37.827 | -110 | 0 | 1.018 |  | 1
1 | 100.1374 | -110 | 0 | 1.018 |  | 1
1 | 64.73569 | -110 | 0 | 1.018 |  | 1
1 | 65.40841 | -110 | 0 | 1.018 |  | 1
1 | 59.94258 | -110 | 0 | 1.018 |  | 1
1 | 62.88572 | -110 | 0 | 1.018 |  | 1
1 | 48.08594 | -110 | 0 | 1.018 |  | 1
1 | 84.32858 | -110 | 0 | 1.018 |  | 1
1 | 63.13799 | -110 | 0 | 1.018 |  | 1
1 | 63.47434 | -110 | 0 | 1.018 |  | 1
1 | 71.88331 | -110 | 0 | 1.018 |  | 1
1 | 56.99944 | -110 | 0 | 1.018 |  | 1
1 | 65.57659 | -110 | 0 | 1.018 |  | 1
1 | 62.38118 | -110 | 0 | 1.018 |  | 1
1 | 79.87182 | -110 | 0 | 1.018 |  | 1
1 | 63.72661 | -110 | 0 | 1.018 |  | 1
1 | 57.67216 | -110 | 0 | 1.018 |  | 1
1 | 69.78107 | -110 | 0 | 1.018 |  | 1
1 | 47.07686 | -110 | 0 | 1.018 |  | 1
1 | 72.89238 | -110 | 0 | 1.018 |  | 1
1 | 81.55362 | -110 | 0 | 1.018 |  | 1
1 | 66.58566 | -110 | 0 | 1.018 |  | 1
1 | 66.2493 | -110 | 0 | 1.018 |  | 1
1 | 69.27653 | -110 | 0 | 1.018 |  | 1
1 | 82.89905 | -110 | 0 | 1.018 |  | 1
1 | 85.67401 | -110 | 0 | 1.018 |  | 1
1 | 86.01037 | -110 | 0 | 1.018 |  | 1
1 | 91.39211 | -110 | 0 | 1.018 |  | 1
1 | 61.96073 | -110 | 0 | 1.018 |  | 1
1 | 71.79922 | -110 | 0 | 1.018 |  | 1
1 | 49.59955 | -110 | 0 | 1.018 |  | 1
1 | 91.98073 | -110 | 0 | 1.018 |  | 1
1 | 88.53306 | -110 | 0 | 1.018 |  | 1
1 | 65.15614 | -110 | 0 | 1.018 |  | 1
1 | 85.16947 | -110 | 0 | 1.018 |  | 1
1 | 67.00611 | -110 | 0 | 1.018 |  | 1
1 | 43.79737 | -110 | 0 | 1.018 |  | 1
1 | 109.9759 | -91 | 0 | 1.018 |  | 1
1 | 105.6033 | -91 | 0 | 1.018 |  | 1
1 | 62.46527 | -91 | 0 | 1.018 |  | 1
1 | 82.39451 | -91 | 0 | 1.018 |  | 1
1 | 110.2282 | -91 | 0 | 1.018 |  | 1
1 | 104.0056 | -91 | 0 | 1.018 |  | 1
1 | 91.05575 | -91 | 0 | 1.018 |  | 1
1 | 69.27653 | -91 | 0 | 1.018 |  | 1
1 | 86.09446 | -91 | 0 | 1.018 |  | 1
1 | 139.0709 | -91 | 0 | 1.018 |  | 1
1 | 79.95591 | -91 | 0 | 1.018 |  | 1
1 | 100.1374 | -91 | 0 | 1.018 |  | 1
1 | 106.1078 | -91 | 0.02 | 1.027468 |  | 1
1 | 109.3873 | -91 | 0.02 | 1.027468 |  | 1
1 | 94.25115 | -91 | 0 | 1.018 |  | 1
1 | 59.43804 | -91 | 0 | 1.018 |  | 1
1 | 109.7236 | -91 | 0.02 | 1.027468 |  | 1
1 | 61.70846 | -91 | 0 | 1.018 |  | 1
1 | 105.2669 | -91 | 0 | 1.018 |  | 1
1 | 78.86275 | -91 | 0 | 1.018 |  | 1
1 | 132.596 | -91 | 0.05 | 1.04167 |  | 1
1 | 57.50398 | -91 | 0 | 1.018 |  | 1
1 | 110.1441 | -91 | 0.01 | 1.022734 |  | 1
1 | 87.01944 | -91 | 0 | 1.018 |  | 1
1 | 88.36488 | -91 | 0 | 1.018 |  | 1
1 | 121.2439 | -91 | 0 | 1.018 |  | 1
1 | 68.94017 | -91 | 0 | 1.018 |  | 1
1 | 94.83978 | -91 | 0 | 1.018 |  | 1
1 | 90.55121 | -91 | 0 | 1.018 |  | 1
1 | 109.8077 | -91 | 0.04 | 1.036936 |  | 1
1 | 97.1102 | -91 | 0 | 1.018 |  | 1
1 | 200.0359 | -60 | 0.05 | 1.04167 |  | 1
1 | 99.38062 | -60 | 0 | 1.018 |  | 1
1 | 113.0872 | -60 | 0 | 1.018 |  | 1
1 | 92.90572 | -60 | 0 | 1.018 |  | 1
1 | 138.5664 | -60 | 0 | 1.018 |  | 1
1 | 171.95 | -60 | 0 | 1.018 |  | 1
1 | 108.4623 | -60 | 0 | 1.018 |  | 1
1 | 125.1961 | -60 | 0 | 1.018 |  | 1
1 | 80.46045 | -60 | 0 | 1.018 |  | 1
1 | 110.9009 | -60 | 0 | 1.018 |  | 1
1 | 141.4254 | -60 | 0 | 1.018 |  | 1
1 | 164.8024 | -60 | 0 | 1.018 |  | 1
1 | 143.0231 | -60 | 0 | 1.018 |  | 1
1 | 152.6094 | -60 | 0 | 1.018 |  | 1
1 | 174.4727 | -60 | 0 | 1.018 |  | 1
1 | 100.7261 | -60 | 0 | 1.018 |  | 1
1 | 189.777 | -60 | 0.11 | 1.070074 |  | 1
1 | 144.1163 | -60 | 0 | 1.018 |  | 1
1 | 78.69457 | -60 | 0 | 1.018 |  | 1
1 | 134.6142 | -60 | 0 | 1.018 |  | 1
1 | 160.2615 | -60 | 0 | 1.018 |  | 1
1 | 182.7135 | -60 | 0 | 1.018 |  | 1
1 | 141.5936 | -60 | 0 | 1.018 |  | 1
1 | 238.7172 | -60 | 0.28 | 1.150552 |  | 1
1 | 159.5047 | -60 | 0 | 1.018 |  | 1
1 | 110.5645 | -60 | 0 | 1.018 |  | 1
1 | 175.5658 | -60 | 0 | 1.018 |  | 1
1 | 100.3897 | -60 | 0 | 1.018 |  | 1
1 | 93.57844 | -60 | 0 | 1.018 |  | 1
1 | 141.5936 | -60 | 0 | 1.018 |  | 1
1 | 147.8163 | -60 | 0 | 1.018 |  | 1
1 | 94.41933 | -60 | 0 | 1.018 |  | 1
1 | 103.2487 | -60 | 0 | 1.018 |  | 1
1 | 132.2597 | -60 | 0 | 1.018 |  | 1
1 | 136.8005 | -60 | 0 | 1.018 |  | 1
1 | 118.8053 | -60 | 0 | 1.018 |  | 1
1 | 103.6692 | -60 | 0 | 1.018 |  | 1
1 | 113.0872 | -60 | 0 | 1.018 |  | 1
1 | 148.3208 | -60 | 0 | 1.018 |  | 1
1 | 74.23782 | -60 | 0 | 1.018 |  | 1
1 | 208.8653 | -60 | 0 | 1.018 |  | 1
1 | 104.426 | -60 | 0 | 1.018 |  | 1
1 | 91.05575 | -60 | 0 | 1.018 |  | 1
1 | 140.7527 | -60 | 0 | 1.018 |  | 1
1 | 172.5386 | -60 | 0 | 1.018 |  | 1
1 | 119.0576 | -60 | 0 | 1.018 |  | 1
1 | 148.6572 | -60 | 0 | 1.018 |  | 1
1 | 86.599 | -60 | 0 | 1.018 |  | 1
1 | 148.9935 | -60 | 0 | 1.018 |  | 1
1 | 113.76 | -60 | 0 | 1.018 |  | 1
1 | 146.9754 | -40 | 0.08 | 1.055872 |  | 1
1 | 145.6299 | -40 | 0.13 | 1.079542 |  | 1
1 | 231.0714 | -40 | 0.36 | 1.188424 |  | 1
1 | 306.5775 | -40 | 0.69 | 1.344646 |  | 1
1 | 292.2823 | -40 | 0.6 | 1.30204 |  | 1
1 | 172.5936 | -40 | 0.26 | 1.141084 |  | 1
1 | 98.79199 | -40 | 0.07 | 1.051138 |  | 1
1 | 168.2096 | -40 | 0.21 | 1.117414 |  | 1
1 | 132.8483 | -40 | 0.09 | 1.060606 |  | 1
1 | 162.3406 | -40 | 0.24 | 1.131616 |  | 1
1 | 178.2505 | -40 | 0.25 | 1.13635 |  | 1
1 | 173.4636 | -40 | 0.17 | 1.098478 |  | 1
1 | 155.048 | -40 | 0 | 1.018 |  | 1
1 | 176.9954 | -40 | 0 | 1.018 |  | 1
1 | 205.5858 | -40 | 0 | 1.018 |  | 1
1 | 230.8968 | -40 | 0 | 1.018 |  | 1
1 | 159.9252 | -40 | 0 | 1.018 |  | 1
1 | 218.2834 | -40 | 0.18 | 1.103212 |  | 1
1 | 197.5973 | -40 | 0.12 | 1.074808 |  | 1
1 | 245.8499 | -40 | 0.44 | 1.226296 |  | 1
1 | 290.8926 | -40 | 0.83 | 1.410922 |  | 1
1 | 288.1349 | -40 | 0.83 | 1.410922 |  | 1
1 | 111.4054 | -20 | 0 | 1.018 |  | 1
1 | 126.7098 | -20 | 0 | 1.018 |  | 1
1 | 290.6805 | -20 | 0.74 | 1.368316 |  | 1
1 | 199.195 | -20 | 0 | 1.018 |  | 1
1 | 213.1816 | 0 | 0.28 | 1.150552 |  | 1

## Sheet2
[5 empty] | T | Kjc | validity | censored | T
| validity | Kjc 1T | T |  | (°C) |  |  |  | (°C)
|  |  | (°C) |  | -154 | 49.2632 | 1 | 49.2632 | -154 | ; | 49.2632 | -154 | 1 | 49.2632 | -154 | 0 | 0 | ; | 49.2632 | -154
1 | 1 | 49.2632 | -154 | ; | -154 | 45.05871 | 1 | 45.05871 | -154 | ; | 45.05871 | -154 | 1 | 45.05871 | -154 | 0 | 1.018 | ; | 45.05871 | -154
2 | 1 | 45.05871 | -154 | ; | -154 | 34.96796 | 1 | 34.96796 | -154 | ; | 34.96796 | -154 | 1 | 34.96796 | -154 | 0 | 1.018 | ; | 34.96796 | -154
3 | 1 | 34.96796 | -154 | ; | -154 | 30.93165 | 1 | 30.93165 | -154 | ; | 30.93165 | -154 | 1 | 30.93165 | -154 | 0 | 1.018 | ; | 30.93165 | -154
4 | 1 | 30.93165 | -154 | ; | -154 | 35.89294 | 1 | 35.89294 | -154 | ; | 35.89294 | -154 | 1 | 35.89294 | -154 | 0 | 1.018 | ; | 35.89294 | -154
5 | 1 | 35.89294 | -154 | ; | -154 | 23.53176 | 1 | 23.53176 | -154 | ; | 23.53176 | -154 | 1 | 23.53176 | -154 | 0 | 1.018 | ; | 23.53176 | -154
6 | 1 | 23.53176 | -154 | ; | -154 | 43.04056 | 1 | 43.04056 | -154 | ; | 43.04056 | -154 | 1 | 43.04056 | -154 | 0 | 1.018 | ; | 43.04056 | -154
7 | 1 | 43.04056 | -154 | ; | -154 | 42.28376 | 1 | 42.28376 | -154 | ; | 42.28376 | -154 | 1 | 42.28376 | -154 | 0 | 1.018 | ; | 42.28376 | -154
8 | 1 | 42.28376 | -154 | ; | -154 | 29.58622 | 1 | 29.58622 | -154 | ; | 29.58622 | -154 | 1 | 29.58622 | -154 | 0 | 1.018 | ; | 29.58622 | -154
9 | 1 | 29.58622 | -154 | ; | -154 | 36.14521 | 1 | 36.14521 | -154 | ; | 36.14521 | -154 | 1 | 36.14521 | -154 | 0 | 1.018 | ; | 36.14521 | -154
10 | 1 | 36.14521 | -154 | ; | -154 | 23.53176 | 1 | 23.53176 | -154 | ; | 23.53176 | -154 | 1 | 23.53176 | -154 | 0 | 1.018 | ; | 23.53176 | -154
11 | 1 | 23.53176 | -154 | ; | -154 | 30.93165 | 1 | 30.93165 | -154 | ; | 30.93165 | -154 | 1 | 30.93165 | -154 | 0 | 1.018 | ; | 30.93165 | -154
12 | 1 | 30.93165 | -154 | ; | -154 | 37.65882 | 1 | 37.65882 | -154 | ; | 37.65882 | -154 | 1 | 37.65882 | -154 | 0 | 1.018 | ; | 37.65882 | -154
13 | 1 | 37.65882 | -154 | ; | -154 | 29.83849 | 1 | 29.83849 | -154 | ; | 29.83849 | -154 | 1 | 29.83849 | -154 | 0 | 1.018 | ; | 29.83849 | -154
14 | 1 | 29.83849 | -154 | ; | -154 | 32.78163 | 1 | 32.78163 | -154 | ; | 32.78163 | -154 | 1 | 32.78163 | -154 | 0 | 1.018 | ; | 32.78163 | -154
15 | 1 | 32.78163 | -154 | ; | -154 | 40.51787 | 1 | 40.51787 | -154 | ; | 40.51787 | -154 | 1 | 40.51787 | -154 | 0 | 1.018 | ; | 40.51787 | -154
16 | 1 | 40.51787 | -154 | ; | -154 | 38.07927 | 1 | 38.07927 | -154 | ; | 38.07927 | -154 | 1 | 38.07927 | -154 | 0 | 1.018 | ; | 38.07927 | -154
17 | 1 | 38.07927 | -154 | ; | -154 | 30.67938 | 1 | 30.67938 | -154 | ; | 30.67938 | -154 | 1 | 30.67938 | -154 | 0 | 1.018 | ; | 30.67938 | -154
18 | 1 | 30.67938 | -154 | ; | -154 | 32.02482 | 1 | 32.02482 | -154 | ; | 32.02482 | -154 | 1 | 32.02482 | -154 | 0 | 1.018 | ; | 32.02482 | -154
19 | 1 | 32.02482 | -154 | ; | -154 | 34.04297 | 1 | 34.04297 | -154 | ; | 34.04297 | -154 | 1 | 34.04297 | -154 | 0 | 1.018 | ; | 34.04297 | -154
20 | 1 | 34.04297 | -154 | ; | -154 | 36.56566 | 1 | 36.56566 | -154 | ; | 36.56566 | -154 | 1 | 36.56566 | -154 | 0 | 1.018 | ; | 36.56566 | -154
21 | 1 | 36.56566 | -154 | ; | -154 | 41.9474 | 1 | 41.9474 | -154 | ; | 41.9474 | -154 | 1 | 41.9474 | -154 | 0 | 1.018 | ; | 41.9474 | -154
22 | 1 | 41.9474 | -154 | ; | -154 | 32.27709 | 1 | 32.27709 | -154 | ; | 32.27709 | -154 | 1 | 32.27709 | -154 | 0 | 1.018 | ; | 32.27709 | -154
23 | 1 | 32.27709 | -154 | ; | -154 | 33.28616 | 1 | 33.28616 | -154 | ; | 27.82034 | -154 | 1 |  | -154 | 0 | 1.018 | ; | 27.82034 | -154
24 | 1 | 33.28616 | -154 | ; | -154 | 27.82034 | 1 | 27.82034 | -154 | ; | 27.23171 | -154 | 1 | 27.82034 | -154 | 0 | 1.018 | ; | 27.23171 | -154
25 | 1 | 27.82034 | -154 | ; | -154 | 27.23171 | 1 | 27.23171 | -154 | ; | 35.64067 | -154 | 1 | 27.23171 | -154 | 0 | 1.018 | ; | 35.64067 | -154
26 | 1 | 27.23171 | -154 | ; | -154 | 35.64067 | 1 | 35.64067 | -154 | ; | 40.51787 | -154 | 1 | 35.64067 | -154 | 0 | 1.018 | ; | 40.51787 | -154
27 | 1 | 35.64067 | -154 | ; | -154 | 40.51787 | 1 | 40.51787 | -154 | ; | 44.30191 | -154 | 1 | 40.51787 | -154 | 0 | 1.018 | ; | 44.30191 | -154
28 | 1 | 40.51787 | -154 | ; | -154 | 44.30191 | 1 | 44.30191 | -154 | ; | 35.89294 | -154 | 1 | 44.30191 | -154 | 0 | 1.018 | ; | 35.89294 | -154
29 | 1 | 44.30191 | -154 | ; | -154 | 35.89294 | 1 | 35.89294 | -154 | ; | 34.04297 | -154 | 1 | 35.89294 | -154 | 0 | 1.018 | ; | 34.04297 | -154
30 | 1 | 35.89294 | -154 | ; | -154 | 34.04297 | 1 | 34.04297 | -154 | ; | 29.83849 | -154 | 1 | 34.04297 | -154 | 0 | 1.018 | ; | 29.83849 | -154
31 | 1 | 34.04297 | -154 | ; | -154 | 29.83849 | 1 | 29.83849 | -154 | ; | 41.5 | -154 | 1 | 29.83849 | -154 | 0 | 1.018 | ; | 41.5 | -154
32 | 1 | 29.83849 | -154 | ; | -154 | 41.5 | 1 | 41.5 | -154 | ; | 42.2 | -154 | 1 | 41.5 | -154 | 0 | 1.018 | ; | 42.2 | -154
33 | 1 | 41.5 | -154 | ; | -154 | 42.2 | 1 | 42.2 | -154 | ; | 50 | -154 | 1 | 42.2 | -154 | 0 | 1.018 | ; | 50 | -154
34 | 1 | 42.2 | -154 | ; | -154 | 50 | 1 | 50 | -154 | ; | 34 | -154 | 1 | 50 | -154 | 0 | 1.018 | ; | 34 | -154
35 | 1 | 50 | -154 | ; | -154 | 34 | 1 | 34 | -154 | ; | 41.7 | -154 | 1 | 34 | -154 | 0 | 1.018 | ; | 41.7 | -154
36 | 1 | 34 | -154 | ; | -154 | 41.7 | 1 | 41.7 | -154 | ; | 46.1 | -154 | 1 | 41.7 | -154 | 0 | 1.018 | ; | 46.1 | -154
37 | 1 | 41.7 | -154 | ; | -154 | 46.1 | 1 | 46.1 | -154 | ; | 44.2 | -154 | 1 | 46.1 | -154 | 0 | 1.018 | ; | 44.2 | -154
38 | 1 | 46.1 | -154 | ; | -154 | 44.2 | 1 | 44.2 | -154 | ; | 36.7 | -154 | 1 | 44.2 | -154 | 0 | 1.018 | ; | 36.7 | -154
39 | 1 | 44.2 | -154 | ; | -154 | 36.7 | 1 | 36.7 | -154 | ; | 29 | -154 | 1 | 36.7 | -154 | 0 | 1.018 | ; | 29 | -154
40 | 1 | 36.7 | -154 | ; | -154 | 29 | 1 | 29 | -154 | ; | 53 | -154 | 1 | 29 | -154 | 0 | 1.018 | ; | 53 | -154
41 | 1 | 29 | -154 | ; | -154 | 53 | 1 | 53 | -154 | ; | 39.4 | -154 | 1 | 53 | -154 | 0 | 1.018 | ; | 39.4 | -154
42 | 1 | 53 | -154 | ; | -154 | 39.4 | 1 | 39.4 | -154 | ; | 29 | -154 | 1 | 39.4 | -154 | 0 | 1.018 | ; | 29 | -154
43 | 1 | 39.4 | -154 | ; | -154 | 29 | 1 | 29 | -154 | ; | 34.6 | -154 | 1 | 29 | -154 | 0 | 1.018 | ; | 34.6 | -154
44 | 1 | 29 | -154 | ; | -154 | 34.6 | 1 | 34.6 | -154 | ; | 33 | -154 | 1 | 34.6 | -154 | 0 | 1.018 | ; | 33 | -154
45 | 1 | 34.6 | -154 | ; | -154 | 33 | 1 | 33 | -154 | ; | 38.1 | -154 | 1 | 33 | -154 | 0 | 1.018 | ; | 38.1 | -154
46 | 1 | 33 | -154 | ; | -154 | 38.1 | 1 | 38.1 | -154 | ; | 28.6 | -154 | 1 | 38.1 | -154 | 0 | 1.018 | ; | 28.6 | -154
47 | 1 | 38.1 | -154 | ; | -154 | 28.6 | 1 | 28.6 | -154 | ; | 28.6 | -154 | 1 | 28.6 | -154 | 0 | 1.018 | ; | 28.6 | -154
48 | 1 | 28.6 | -154 | ; | -154 | 28.6 | 1 | 28.6 | -154 | ; | 38.6 | -154 | 1 | 28.6 | -154 | 0 | 1.018 | ; | 38.6 | -154
49 | 1 | 28.6 | -154 | ; | -154 | 38.6 | 1 | 38.6 | -154 | ; | 36.4 | -154 | 1 | 38.6 | -154 | 0 | 1.018 | ; | 36.4 | -154
50 | 1 | 38.6 | -154 | ; | -154 | 36.4 | 1 | 36.4 | -154 | ; | 33.4 | -154 | 1 | 36.4 | -154 | 0 | 1.018 | ; | 33.4 | -154
51 | 1 | 36.4 | -154 | ; | -154 | 33.4 | 1 | 33.4 | -154 | ; | 36.9 | -154 | 1 | 33.4 | -154 | 0 | 1.018 | ; | 36.9 | -154
52 | 1 | 33.4 | -154 | ; | -154 | 36.9 | 1 | 36.9 | -154 | ; | 31.1 | -154 | 1 | 36.9 | -154 | 0 | 1.018 | ; | 31.1 | -154
53 | 1 | 36.9 | -154 | ; | -154 | 31.1 | 1 | 31.1 | -154 | ; | 34.3 | -154 | 1 | 31.1 | -154 | 0 | 1.018 | ; | 34.3 | -154
54 | 1 | 31.1 | -154 | ; | -154 | 34.3 | 1 | 34.3 | -154 | ; | 30.4 | -154 | 1 | 34.3 | -154 | 0 | 1.018 | ; | 30.4 | -154
55 | 1 | 34.3 | -154 | ; | -154 | 30.4 | 1 | 30.4 | -154 | ; | 49.6 | -154 | 1 | 30.4 | -154 | 0 | 1.018 | ; | 49.6 | -154
56 | 1 | 30.4 | -154 | ; | -154 | 49.6 | 1 | 49.6 | -154 | ; | 41 | -154 | 1 | 49.6 | -154 | 0 | 1.018 | ; | 41 | -154
57 | 1 | 49.6 | -154 | ; | -154 | 41 | 1 | 41 | -154 | ; | 34 | -154 | 1 | 41 | -154 | 0 | 1.018 | ; | 34 | -154
58 | 1 | 41 | -154 | ; | -154 | 34 | 1 | 34 | -154 | ; | 30.7 | -154 | 1 | 34 | -154 | 0 | 1.018 | ; | 30.7 | -154
59 | 1 | 34 | -154 | ; | -154 | 30.7 | 1 | 30.7 | -154 | ; | 41.2 | -154 | 1 | 30.7 | -154 | 0 | 1.018 | ; | 41.2 | -154
60 | 1 | 30.7 | -154 | ; | -154 | 41.2 | 1 | 41.2 | -154 | ; | 26.7 | -154 | 1 | 41.2 | -154 | 0 | 1.018 | ; | 26.7 | -154
61 | 1 | 41.2 | -154 | ; | -154 | 26.7 | 1 | 26.7 | -154 | ; | 35.5 | -154 | 1 | 26.7 | -154 | 0 | 1.018 | ; | 35.5 | -154
62 | 1 | 26.7 | -154 | ; | -154 | 35.5 | 1 | 35.5 | -154 | ; | 33.4 | -154 | 1 | 35.5 | -154 | 0 | 1.018 | ; | 33.4 | -154
63 | 1 | 35.5 | -154 | ; | -154 | 33.4 | 1 | 33.4 | -154 | ; | 36.7 | -154 | 1 | 33.4 | -154 | 0 | 1.018 | ; | 36.7 | -154
64 | 1 | 33.4 | -154 | ; | -154 | 36.7 | 1 | 36.7 | -154 | ; | 32.4 | -154 | 1 | 36.7 | -154 | 0 | 1.018 | ; | 32.4 | -154
65 | 1 | 36.7 | -154 | ; | -154 | 32.4 | 1 | 32.4 | -154 | ; | 45.1 | -154 | 1 | 32.4 | -154 | 0 | 1.018 | ; | 45.1 | -154
66 | 1 | 32.4 | -154 | ; | -154 | 45.1 | 1 | 45.1 | -154 | ; | 33.4 | -154 | 1 | 45.1 | -154 | 0 | 1.018 | ; | 33.4 | -154
67 | 1 | 45.1 | -154 | ; | -154 | 33.4 | 1 | 33.4 | -154 | ; | 34 | -154 | 1 | 33.4 | -154 | 0 | 1.018 | ; | 34 | -154
68 | 1 | 33.4 | -154 | ; | -154 | 34 | 1 | 34 | -154 | ; | 30.7 | -154 | 1 | 34 | -154 | 0 | 1.018 | ; | 30.7 | -154
69 | 1 | 34 | -154 | ; | -154 | 30.7 | 1 | 30.7 | -154 | ; | 26.7 | -154 | 1 | 30.7 | -154 | 0 | 1.018 | ; | 26.7 | -154
70 | 1 | 30.7 | -154 | ; | -154 | 26.7 | 1 | 26.7 | -154 | ; | 36.29214 | -154 | 1 | 26.7 | -154 | 0 | 1.018 | ; | 36.29214 | -154
71 | 1 | 26.7 | -154 | ; | -154 | 36.29214 | 1 | 36.29214 | -154 | ; | 46.995 | -154 | 1 | 36.29214 | -154 | 0 | 1.018 | ; | 46.995 | -154
72 | 1 | 36.29214 | -154 | ; | -154 | 46.995 | 1 | 46.995 | -154 | ; | 40.45436 | -154 | 1 | 46.995 | -154 | 0 | 1.018 | ; | 40.45436 | -154
73 | 1 | 46.995 | -154 | ; | -154 | 40.45436 | 1 | 40.45436 | -154 | ; | 60.90872 | -154 | 1 | 40.45436 | -154 | 0 | 1.018 | ; | 60.90872 | -154
74 | 1 | 40.45436 | -154 | ; | -154 | 60.90872 | 1 | 60.90872 | -154 | ; | 37.36242 | -154 | 1 | 60.90872 | -154 | 0 | 1.018 | ; | 37.36242 | -154
75 | 1 | 60.90872 | -154 | ; | -154 | 37.36242 | 1 | 37.36242 | -154 | ; | 48.77881 | -154 | 1 | 37.36242 | -154 | 0 | 1.018 | ; | 48.77881 | -154
76 | 1 | 37.36242 | -154 | ; | -154 | 48.77881 | 1 | 48.77881 | -154 | ; | 31.53531 | -154 | 1 | 48.77881 | -154 | 0 | 1.018 | ; | 31.53531 | -154
77 | 1 | 48.77881 | -154 | ; | -154 | 31.53531 | 1 | 31.53531 | -154 | ; | 39.503 | -154 | 1 | 31.53531 | -154 | 0 | 1.018 | ; | 39.503 | -154
78 | 1 | 31.53531 | -154 | ; | -154 | 39.503 | 1 | 39.503 | -154 | ; | 39.503 | -154 | 1 | 39.503 | -154 | 0 | 1.018 | ; | 39.503 | -154
79 | 1 | 39.503 | -154 | ; | -154 | 39.503 | 1 | 39.503 | -154 | ; | 29.7515 | -154 | 1 | 39.503 | -154 | 0 | 1.018 | ; | 29.7515 | -154
80 | 1 | 39.503 | -154 | ; | -154 | 29.7515 | 1 | 29.7515 | -154 | ; | 29.7515 | -154 | 1 | 29.7515 | -154 | 0 | 1.018 | ; | 29.7515 | -154
81 | 1 | 29.7515 | -154 | ; | -154 | 29.7515 | 1 | 29.7515 | -154 | ; | 31.89207 | -154 | 1 | 29.7515 | -154 | 0 | 1.018 | ; | 31.89207 | -154
82 | 1 | 29.7515 | -154 | ; | -154 | 31.89207 | 1 | 31.89207 | -154 | ; | 39.503 | -154 | 1 | 31.89207 | -154 | 0 | 1.018 | ; | 39.503 | -154
83 | 1 | 31.89207 | -154 | ; | -154 | 39.503 | 1 | 39.503 | -154 | ; | 40.81112 | -154 | 1 | 39.503 | -154 | 0 | 1.018 | ; | 40.81112 | -154
84 | 1 | 39.503 | -154 | ; | -154 | 40.81112 | 1 | 40.81112 | -154 | ; | 31.89207 | -154 | 1 | 40.81112 | -154 | 0 | 1.018 | ; | 31.89207 | -154
85 | 1 | 40.81112 | -154 | ; | -154 | 31.89207 | 1 | 31.89207 | -154 | ; | 32.72452 | -154 | 1 | 31.89207 | -154 | 0 | 1.018 | ; | 32.72452 | -154
86 | 1 | 31.89207 | -154 | ; | -154 | 32.72452 | 1 | 32.72452 | -154 | ; | 32.36775 | -154 | 1 | 32.72452 | -154 | 0 | 1.018 | ; | 32.36775 | -154
87 | 1 | 32.72452 | -154 | ; | -154 | 32.36775 | 1 | 32.36775 | -154 | ; | 32.72452 | -154 | 1 | 32.36775 | -154 | 0 | 1.018 | ; | 32.72452 | -154
88 | 1 | 32.36775 | -154 | ; | -154 | 32.72452 | 1 | 32.72452 | -154 | ; | 33.91372 | -154 | 1 | 32.72452 | -154 | 0 | 1.018 | ; | 33.91372 | -154
89 | 1 | 32.72452 | -154 | ; | -154 | 33.91372 | 1 | 33.91372 | -154 | ; | 45.80579 | -154 | 1 | 33.91372 | -154 | 0 | 1.018 | ; | 45.80579 | -154
90 | 1 | 33.91372 | -154 | ; | -154 | 45.80579 | 1 | 45.80579 | -154 | ; | 40.45436 | -154 | 1 | 45.80579 | -154 | 0 | 1.018 | ; | 40.45436 | -154
91 | 1 | 45.80579 | -154 | ; | -154 | 40.45436 | 1 | 40.45436 | -154 | ; | 37.71919 | -154 | 1 | 40.45436 | -154 | 0 | 1.018 | ; | 37.71919 | -154
92 | 1 | 40.45436 | -154 | ; | -154 | 37.71919 | 1 | 37.71919 | -154 | ; | 41.76249 | -154 | 1 | 37.71919 | -154 | 0 | 1.018 | ; | 41.76249 | -154
93 | 1 | 37.71919 | -154 | ; | -154 | 41.76249 | 1 | 41.76249 | -154 | ; | 33.55696 | -154 | 1 | 41.76249 | -154 | 0 | 1.018 | ; | 33.55696 | -154
94 | 1 | 41.76249 | -154 | ; | -154 | 33.55696 | 1 | 33.55696 | -154 | ; | 36.29214 | -154 | 1 | 33.55696 | -154 | 0 | 1.018 | ; | 36.29214 | -154
95 | 1 | 33.55696 | -154 | ; | -154 | 36.29214 | 1 | 36.29214 | -154 | ; | 35.10293 | -154 | 1 | 36.29214 | -154 | 0 | 1.018 | ; | 35.10293 | -154
96 | 1 | 36.29214 | -154 | ; | -154 | 35.10293 | 1 | 35.10293 | -154 | ; | 47.35176 | -154 | 1 | 35.10293 | -154 | 0 | 1.018 | ; | 47.35176 | -154
97 | 1 | 35.10293 | -154 | ; | -154 | 47.35176 | 1 | 47.35176 | -154 | ; | 35.10293 | -154 | 1 | 47.35176 | -154 | 0 | 1.018 | ; | 35.10293 | -154
98 | 1 | 47.35176 | -154 | ; | -154 | 35.10293 | 1 | 35.10293 | -154 | ; | 31.89207 | -154 | 1 | 35.10293 | -154 | 0 | 1.018 | ; | 31.89207 | -154
99 | 1 | 35.10293 | -154 | ; | -154 | 31.89207 | 1 | 31.89207 | -154 | ; | 40.0976 | -154 | 1 | 31.89207 | -154 | 0 | 1.018 | ; | 40.0976 | -154
100 | 1 | 31.89207 | -154 | ; | -154 | 40.0976 | 1 | 40.0976 | -154 | ; | 35.93538 | -154 | 1 | 40.0976 | -154 | 0 | 1.018 | ; | 35.93538 | -154
101 | 1 | 40.0976 | -154 | ; | -154 | 35.93538 | 1 | 35.93538 | -154 | ; | 31.89207 | -154 | 1 | 35.93538 | -154 | 0 | 1.018 | ; | 31.89207 | -154
102 | 1 | 35.93538 | -154 | ; | -154 | 31.89207 | 1 | 31.89207 | -154 | ; | 85.67401 | -110 | 1 | 31.89207 | -154 | 0 | 1.018 | ; | 85.67401 | -110
103 | 1 | 31.89207 | -154 | ; | -110 | 85.67401 | 1 | 85.67401 | -110 | ; | 52.79496 | -110 | 1 | 85.67401 | -110 | 0 | 1.018 | ; | 52.79496 | -110
104 | 1 | 85.67401 | -110 | ; | -110 | 52.79496 | 1 | 52.79496 | -110 | ; | 70.45378 | -110 | 1 | 52.79496 | -110 | 0 | 1.018 | ; | 70.45378 | -110
105 | 1 | 52.79496 | -110 | ; | -110 | 70.45378 | 1 | 70.45378 | -110 | ; | 51.28135 | -110 | 1 | 70.45378 | -110 | 0 | 1.018 | ; | 51.28135 | -110
106 | 1 | 70.45378 | -110 | ; | -110 | 51.28135 | 1 | 51.28135 | -110 | ; | 77.43323 | -110 | 1 | 51.28135 | -110 | 0 | 1.018 | ; | 77.43323 | -110
107 | 1 | 51.28135 | -110 | ; | -110 | 77.43323 | 1 | 77.43323 | -110 | ; | 84.07631 | -110 | 1 | 77.43323 | -110 | 0 | 1.018 | ; | 84.07631 | -110
108 | 1 | 77.43323 | -110 | ; | -110 | 84.07631 | 1 | 84.07631 | -110 | ; | 71.79922 | -110 | 1 | 84.07631 | -110 | 0 | 1.018 | ; | 71.79922 | -110
109 | 1 | 84.07631 | -110 | ; | -110 | 71.79922 | 1 | 71.79922 | -110 | ; | 59.43804 | -110 | 1 | 71.79922 | -110 | 0 | 1.018 | ; | 59.43804 | -110
110 | 1 | 71.79922 | -110 | ; | -110 | 59.43804 | 1 | 59.43804 | -110 | ; | 75.1628 | -110 | 1 | 59.43804 | -110 | 0 | 1.018 | ; | 75.1628 | -110
111 | 1 | 59.43804 | -110 | ; | -110 | 75.1628 | 1 | 75.1628 | -110 | ; | 76.17188 | -110 | 1 | 75.1628 | -110 | 0 | 1.018 | ; | 76.17188 | -110
112 | 1 | 75.1628 | -110 | ; | -110 | 76.17188 | 1 | 76.17188 | -110 | ; | 99.21244 | -110 | 1 | 76.17188 | -110 | 0 | 1.018 | ; | 99.21244 | -110
113 | 1 | 76.17188 | -110 | ; | -110 | 99.21244 | 1 | 99.21244 | -110 | ; | 64.98796 | -110 | 1 | 99.21244 | -110 | 0 | 1.018 | ; | 64.98796 | -110
114 | 1 | 99.21244 | -110 | ; | -110 | 64.98796 | 1 | 64.98796 | -110 | ; | 81.13317 | -110 | 1 | 64.98796 | -110 | 0 | 1.018 | ; | 81.13317 | -110
115 | 1 | 64.98796 | -110 | ; | -110 | 81.13317 | 1 | 81.13317 | -110 | ; | 68.35154 | -110 | 1 | 81.13317 | -110 | 0 | 1.018 | ; | 68.35154 | -110
116 | 1 | 81.13317 | -110 | ; | -110 | 68.35154 | 1 | 68.35154 | -110 | ; | 54.8972 | -110 | 1 | 68.35154 | -110 | 0 | 1.018 | ; | 54.8972 | -110
117 | 1 | 68.35154 | -110 | ; | -110 | 54.8972 | 1 | 54.8972 | -110 | ; | 46.74051 | -110 | 1 | 54.8972 | -110 | 0 | 1.018 | ; | 46.74051 | -110
118 | 1 | 54.8972 | -110 | ; | -110 | 46.74051 | 1 | 46.74051 | -110 | ; | 65.07205 | -110 | 1 | 46.74051 | -110 | 0 | 1.018 | ; | 65.07205 | -110
119 | 1 | 46.74051 | -110 | ; | -110 | 65.07205 | 1 | 65.07205 | -110 | ; | 47.5814 | -110 | 1 | 65.07205 | -110 | 0 | 1.018 | ; | 47.5814 | -110
120 | 1 | 65.07205 | -110 | ; | -110 | 47.5814 | 1 | 47.5814 | -110 | ; | 37.827 | -110 | 1 | 47.5814 | -110 | 0 | 1.018 | ; | 37.827 | -110
121 | 1 | 47.5814 | -110 | ; | -110 | 37.827 | 1 | 37.827 | -110 | ; | 100.1374 | -110 | 1 | 37.827 | -110 | 0 | 1.018 | ; | 100.1374 | -110
122 | 1 | 37.827 | -110 | ; | -110 | 100.1374 | 1 | 100.1374 | -110 | ; | 64.73569 | -110 | 1 | 100.1374 | -110 | 0 | 1.018 | ; | 64.73569 | -110
123 | 1 | 100.1374 | -110 | ; | -110 | 64.73569 | 1 | 64.73569 | -110 | ; | 65.40841 | -110 | 1 | 64.73569 | -110 | 0 | 1.018 | ; | 65.40841 | -110
124 | 1 | 64.73569 | -110 | ; | -110 | 65.40841 | 1 | 65.40841 | -110 | ; | 59.94258 | -110 | 1 | 65.40841 | -110 | 0 | 1.018 | ; | 59.94258 | -110
125 | 1 | 65.40841 | -110 | ; | -110 | 59.94258 | 1 | 59.94258 | -110 | ; | 62.88572 | -110 | 1 | 59.94258 | -110 | 0 | 1.018 | ; | 62.88572 | -110
126 | 1 | 59.94258 | -110 | ; | -110 | 62.88572 | 1 | 62.88572 | -110 | ; | 48.08594 | -110 | 1 | 62.88572 | -110 | 0 | 1.018 | ; | 48.08594 | -110
127 | 1 | 62.88572 | -110 | ; | -110 | 48.08594 | 1 | 48.08594 | -110 | ; | 84.32858 | -110 | 1 | 48.08594 | -110 | 0 | 1.018 | ; | 84.32858 | -110
128 | 1 | 48.08594 | -110 | ; | -110 | 84.32858 | 1 | 84.32858 | -110 | ; | 63.13799 | -110 | 1 | 84.32858 | -110 | 0 | 1.018 | ; | 63.13799 | -110
129 | 1 | 84.32858 | -110 | ; | -110 | 63.13799 | 1 | 63.13799 | -110 | ; | 63.47434 | -110 | 1 | 63.13799 | -110 | 0 | 1.018 | ; | 63.47434 | -110
130 | 1 | 63.13799 | -110 | ; | -110 | 63.47434 | 1 | 63.47434 | -110 | ; | 71.88331 | -110 | 1 | 63.47434 | -110 | 0 | 1.018 | ; | 71.88331 | -110
131 | 1 | 63.47434 | -110 | ; | -110 | 71.88331 | 1 | 71.88331 | -110 | ; | 56.99944 | -110 | 1 | 71.88331 | -110 | 0 | 1.018 | ; | 56.99944 | -110
132 | 1 | 71.88331 | -110 | ; | -110 | 56.99944 | 1 | 56.99944 | -110 | ; | 65.57659 | -110 | 1 | 56.99944 | -110 | 0 | 1.018 | ; | 65.57659 | -110
133 | 1 | 56.99944 | -110 | ; | -110 | 65.57659 | 1 | 65.57659 | -110 | ; | 62.38118 | -110 | 1 | 65.57659 | -110 | 0 | 1.018 | ; | 62.38118 | -110
134 | 1 | 65.57659 | -110 | ; | -110 | 62.38118 | 1 | 62.38118 | -110 | ; | 79.87182 | -110 | 1 | 62.38118 | -110 | 0 | 1.018 | ; | 79.87182 | -110
135 | 1 | 62.38118 | -110 | ; | -110 | 79.87182 | 1 | 79.87182 | -110 | ; | 63.72661 | -110 | 1 | 79.87182 | -110 | 0 | 1.018 | ; | 63.72661 | -110
136 | 1 | 79.87182 | -110 | ; | -110 | 63.72661 | 1 | 63.72661 | -110 | ; | 57.67216 | -110 | 1 | 63.72661 | -110 | 0 | 1.018 | ; | 57.67216 | -110
137 | 1 | 63.72661 | -110 | ; | -110 | 57.67216 | 1 | 57.67216 | -110 | ; | 69.78107 | -110 | 1 | 57.67216 | -110 | 0 | 1.018 | ; | 69.78107 | -110
138 | 1 | 57.67216 | -110 | ; | -110 | 69.78107 | 1 | 69.78107 | -110 | ; | 47.07686 | -110 | 1 | 69.78107 | -110 | 0 | 1.018 | ; | 47.07686 | -110
139 | 1 | 69.78107 | -110 | ; | -110 | 47.07686 | 1 | 47.07686 | -110 | ; | 72.89238 | -110 | 1 | 47.07686 | -110 | 0 | 1.018 | ; | 72.89238 | -110
140 | 1 | 47.07686 | -110 | ; | -110 | 72.89238 | 1 | 72.89238 | -110 | ; | 81.55362 | -110 | 1 | 72.89238 | -110 | 0 | 1.018 | ; | 81.55362 | -110
141 | 1 | 72.89238 | -110 | ; | -110 | 81.55362 | 1 | 81.55362 | -110 | ; | 66.58566 | -110 | 1 | 81.55362 | -110 | 0 | 1.018 | ; | 66.58566 | -110
142 | 1 | 81.55362 | -110 | ; | -110 | 66.58566 | 1 | 66.58566 | -110 | ; | 66.2493 | -110 | 1 | 66.58566 | -110 | 0 | 1.018 | ; | 66.2493 | -110
143 | 1 | 66.58566 | -110 | ; | -110 | 66.2493 | 1 | 66.2493 | -110 | ; | 69.27653 | -110 | 1 | 66.2493 | -110 | 0 | 1.018 | ; | 69.27653 | -110
144 | 1 | 66.2493 | -110 | ; | -110 | 69.27653 | 1 | 69.27653 | -110 | ; | 82.89905 | -110 | 1 | 69.27653 | -110 | 0 | 1.018 | ; | 82.89905 | -110
145 | 1 | 69.27653 | -110 | ; | -110 | 82.89905 | 1 | 82.89905 | -110 | ; | 85.67401 | -110 | 1 | 82.89905 | -110 | 0 | 1.018 | ; | 85.67401 | -110
146 | 1 | 82.89905 | -110 | ; | -110 | 85.67401 | 1 | 85.67401 | -110 | ; | 86.01037 | -110 | 1 | 85.67401 | -110 | 0 | 1.018 | ; | 86.01037 | -110
147 | 1 | 85.67401 | -110 | ; | -110 | 86.01037 | 1 | 86.01037 | -110 | ; | 91.39211 | -110 | 1 | 86.01037 | -110 | 0 | 1.018 | ; | 91.39211 | -110
148 | 1 | 86.01037 | -110 | ; | -110 | 91.39211 | 1 | 91.39211 | -110 | ; | 61.96073 | -110 | 1 | 91.39211 | -110 | 0 | 1.018 | ; | 61.96073 | -110
149 | 1 | 91.39211 | -110 | ; | -110 | 61.96073 | 1 | 61.96073 | -110 | ; | 71.79922 | -110 | 1 | 61.96073 | -110 | 0 | 1.018 | ; | 71.79922 | -110
150 | 1 | 61.96073 | -110 | ; | -110 | 71.79922 | 1 | 71.79922 | -110 | ; | 49.59955 | -110 | 1 | 71.79922 | -110 | 0 | 1.018 | ; | 49.59955 | -110
151 | 1 | 71.79922 | -110 | ; | -110 | 49.59955 | 1 | 49.59955 | -110 | ; | 91.98073 | -110 | 1 | 49.59955 | -110 | 0 | 1.018 | ; | 91.98073 | -110
152 | 1 | 49.59955 | -110 | ; | -110 | 91.98073 | 1 | 91.98073 | -110 | ; | 88.53306 | -110 | 1 | 91.98073 | -110 | 0 | 1.018 | ; | 88.53306 | -110
153 | 1 | 91.98073 | -110 | ; | -110 | 88.53306 | 1 | 88.53306 | -110 | ; | 65.15614 | -110 | 1 | 88.53306 | -110 | 0 | 1.018 | ; | 65.15614 | -110
154 | 1 | 88.53306 | -110 | ; | -110 | 65.15614 | 1 | 65.15614 | -110 | ; | 85.16947 | -110 | 1 | 65.15614 | -110 | 0 | 1.018 | ; | 85.16947 | -110
155 | 1 | 65.15614 | -110 | ; | -110 | 85.16947 | 1 | 85.16947 | -110 | ; | 67.00611 | -110 | 1 | 85.16947 | -110 | 0 | 1.018 | ; | 67.00611 | -110
156 | 1 | 85.16947 | -110 | ; | -110 | 67.00611 | 1 | 67.00611 | -110 | ; | 43.79737 | -110 | 1 | 67.00611 | -110 | 0 | 1.018 | ; | 43.79737 | -110
157 | 1 | 67.00611 | -110 | ; | -110 | 43.79737 | 1 | 43.79737 | -110 | ; | 109.9759 | -91 | 1 | 43.79737 | -110 | 0 | 1.018 | ; | 109.9759 | -91
158 | 1 | 43.79737 | -110 | ; | -91 | 109.9759 | 1 | 109.9759 | -91 | ; | 105.6033 | -91 | 1 | 109.9759 | -91 | 0 | 1.018 | ; | 105.6033 | -91
159 | 1 | 109.9759 | -91 | ; | -91 | 105.6033 | 1 | 105.6033 | -91 | ; | 62.46527 | -91 | 1 | 105.6033 | -91 | 0 | 1.018 | ; | 62.46527 | -91
160 | 1 | 105.6033 | -91 | ; | -91 | 62.46527 | 1 | 62.46527 | -91 | ; | 82.39451 | -91 | 1 | 62.46527 | -91 | 0 | 1.018 | ; | 82.39451 | -91
161 | 1 | 62.46527 | -91 | ; | -91 | 82.39451 | 1 | 82.39451 | -91 | ; | 110.2282 | -91 | 1 | 82.39451 | -91 | 0 | 1.018 | ; | 110.2282 | -91
162 | 1 | 82.39451 | -91 | ; | -91 | 110.2282 | 1 | 110.2282 | -91 | ; | 104.0056 | -91 | 1 | 110.2282 | -91 | 0 | 1.018 | ; | 104.0056 | -91
164 | 1 | 110.2282 | -91 | ; | -91 | 104.0056 | 1 | 104.0056 | -91 | ; | 91.05575 | -91 | 1 | 104.0056 | -91 | 0 | 1.018 | ; | 91.05575 | -91
165 | 1 | 104.0056 | -91 | ; | -91 | 91.05575 | 1 | 91.05575 | -91 | ; | 69.27653 | -91 | 1 | 91.05575 | -91 | 0 | 1.018 | ; | 69.27653 | -91
166 | 1 | 91.05575 | -91 | ; | -91 | 69.27653 | 1 | 69.27653 | -91 | ; | 86.09446 | -91 | 1 | 69.27653 | -91 | 0 | 1.018 | ; | 86.09446 | -91
167 | 1 | 69.27653 | -91 | ; | -91 | 86.09446 | 1 | 86.09446 | -91 | ; | 139.0709 | -91 | 1 | 86.09446 | -91 | 0 | 1.018 | ; | 139.0709 | -91
168 | 1 | 86.09446 | -91 | ; | -91 | 139.0709 | 1 | 139.0709 | -91 | ; | 79.95591 | -91 | 1 | 139.0709 | -91 | 0 | 1.018 | ; | 79.95591 | -91
169 | 1 | 139.0709 | -91 | ; | -91 | 79.95591 | 1 | 79.95591 | -91 | ; | 100.1374 | -91 | 1 | 79.95591 | -91 | 0 | 1.018 | ; | 100.1374 | -91
170 | 1 | 79.95591 | -91 | ; | -91 | 100.1374 | 1 | 100.1374 | -91 | ; | 106.1078 | -91 | 1 | 100.1374 | -91 | 0 | 1.018 | ; | 106.1078 | -91
171 | 1 | 100.1374 | -91 | ; | -91 | 106.1078 | 1 | 106.1078 | -91 | ; | 109.3873 | -91 | 1 | 106.1078 | -91 | 0.02 | 1.027468 | ; | 109.3873 | -91
172 | 1 | 106.1078 | -91 | ; | -91 | 109.3873 | 1 | 109.3873 | -91 | ; | 94.25115 | -91 | 1 | 109.3873 | -91 | 0.02 | 1.027468 | ; | 94.25115 | -91
173 | 1 | 109.3873 | -91 | ; | -91 | 94.25115 | 1 | 94.25115 | -91 | ; | 59.43804 | -91 | 1 | 94.25115 | -91 | 0 | 1.018 | ; | 59.43804 | -91
174 | 1 | 94.25115 | -91 | ; | -91 | 59.43804 | 1 | 59.43804 | -91 | ; | 109.7236 | -91 | 1 | 59.43804 | -91 | 0 | 1.018 | ; | 109.7236 | -91
175 | 1 | 59.43804 | -91 | ; | -91 | 109.7236 | 1 | 109.7236 | -91 | ; | 61.70846 | -91 | 1 | 109.7236 | -91 | 0.02 | 1.027468 | ; | 61.70846 | -91
176 | 1 | 109.7236 | -91 | ; | -91 | 61.70846 | 1 | 61.70846 | -91 | ; | 105.2669 | -91 | 1 | 61.70846 | -91 | 0 | 1.018 | ; | 105.2669 | -91
177 | 1 | 61.70846 | -91 | ; | -91 | 105.2669 | 1 | 105.2669 | -91 | ; | 78.86275 | -91 | 1 | 105.2669 | -91 | 0 | 1.018 | ; | 78.86275 | -91
178 | 1 | 105.2669 | -91 | ; | -91 | 78.86275 | 1 | 78.86275 | -91 | ; | 132.596 | -91 | 1 | 78.86275 | -91 | 0 | 1.018 | ; | 132.596 | -91
179 | 1 | 78.86275 | -91 | ; | -91 | 132.596 | 1 | 132.596 | -91 | ; | 57.50398 | -91 | 1 | 132.596 | -91 | 0.05 | 1.04167 | ; | 57.50398 | -91
180 | 1 | 132.596 | -91 | ; | -91 | 57.50398 | 1 | 57.50398 | -91 | ; | 110.1441 | -91 | 1 | 57.50398 | -91 | 0 | 1.018 | ; | 110.1441 | -91
181 | 1 | 57.50398 | -91 | ; | -91 | 110.1441 | 1 | 110.1441 | -91 | ; | 87.01944 | -91 | 1 | 110.1441 | -91 | 0.01 | 1.022734 | ; | 87.01944 | -91
182 | 1 | 110.1441 | -91 | ; | -91 | 87.01944 | 1 | 87.01944 | -91 | ; | 88.36488 | -91 | 1 | 87.01944 | -91 | 0 | 1.018 | ; | 88.36488 | -91
183 | 1 | 87.01944 | -91 | ; | -91 | 88.36488 | 1 | 88.36488 | -91 | ; | 121.2439 | -91 | 1 | 88.36488 | -91 | 0 | 1.018 | ; | 121.2439 | -91
184 | 1 | 88.36488 | -91 | ; | -91 | 121.2439 | 1 | 121.2439 | -91 | ; | 68.94017 | -91 | 1 | 121.2439 | -91 | 0 | 1.018 | ; | 68.94017 | -91
185 | 1 | 121.2439 | -91 | ; | -91 | 68.94017 | 1 | 68.94017 | -91 | ; | 94.83978 | -91 | 1 | 68.94017 | -91 | 0 | 1.018 | ; | 94.83978 | -91
186 | 1 | 68.94017 | -91 | ; | -91 | 94.83978 | 1 | 94.83978 | -91 | ; | 90.55121 | -91 | 1 | 94.83978 | -91 | 0 | 1.018 | ; | 90.55121 | -91
187 | 1 | 94.83978 | -91 | ; | -91 | 90.55121 | 1 | 90.55121 | -91 | ; | 109.8077 | -91 | 1 | 90.55121 | -91 | 0 | 1.018 | ; | 109.8077 | -91
188 | 1 | 90.55121 | -91 | ; | -91 | 109.8077 | 1 | 109.8077 | -91 | ; | 97.1102 | -91 | 1 | 109.8077 | -91 | 0.04 | 1.036936 | ; | 97.1102 | -91
189 | 1 | 109.8077 | -91 | ; | -91 | 97.1102 | 1 | 97.1102 | -91 | ; | 200.0359 | -60 | 1 | 97.1102 | -91 | 0 | 1.018 | ; | 200.0359 | -60
190 | 1 | 97.1102 | -91 | ; | -91 | 68.6 | 1 | 68.6 | -91 | ; | 99.38062 | -60 | 0 | 175.9863 | -60 | 0.05 | 1.04167 | ; | 99.38062 | -60
191 | 1 | 68.6 | -91 | ; | -91 | 81.6 | 1 | 81.6 | -91 | ; | 113.0872 | -60 | 1 | 99.38062 | -60 | 0 | 1.018 | ; | 113.0872 | -60
192 | 1 | 81.6 | -91 | ; | -91 | 55.9 | 1 | 55.9 | -91 | ; | 92.90572 | -60 | 1 | 113.0872 | -60 | 0 | 1.018 | ; | 92.90572 | -60
193 | 1 | 55.9 | -91 | ; | -91 | 98.8 | 1 | 98.8 | -91 | ; | 138.5664 | -60 | 1 | 92.90572 | -60 | 0 | 1.018 | ; | 138.5664 | -60
194 | 1 | 98.8 | -91 | ; | -91 | 71.9 | 1 | 71.9 | -91 | ; | 171.95 | -60 | 1 | 138.5664 | -60 | 0 | 1.018 | ; | 171.95 | -60
195 | 1 | 71.9 | -91 | ; | -91 | 111 | 1 | 111 | -91 | ; | 108.4623 | -60 | 1 | 171.95 | -60 | 0 | 1.018 | ; | 108.4623 | -60
196 | 1 | 111 | -91 | ; | -91 | 93.5 | 1 | 93.5 | -91 | ; | 125.1961 | -60 | 1 | 108.4623 | -60 | 0 | 1.018 | ; | 125.1961 | -60
197 | 1 | 93.5 | -91 | ; | -91 | 79.9 | 1 | 79.9 | -91 | ; | 80.46045 | -60 | 1 | 125.1961 | -60 | 0 | 1.018 | ; | 80.46045 | -60
198 | 1 | 79.9 | -91 | ; | -91 | 98.4 | 1 | 98.4 | -91 | ; | 110.9009 | -60 | 1 | 80.46045 | -60 | 0 | 1.018 | ; | 110.9009 | -60
199 | 1 | 98.4 | -91 | ; | -91 | 101.1 | 1 | 101.1 | -91 | ; | 141.4254 | -60 | 1 | 110.9009 | -60 | 0 | 1.018 | ; | 141.4254 | -60
200 | 1 | 101.1 | -91 | ; | -91 | 79.6 | 1 | 79.6 | -91 | ; | 164.8024 | -60 | 1 | 141.4254 | -60 | 0 | 1.018 | ; | 164.8024 | -60
201 | 1 | 79.6 | -91 | ; | -91 | 99.7 | 1 | 99.7 | -91 | ; | 143.0231 | -60 | 1 | 164.8024 | -60 | 0 | 1.018 | ; | 143.0231 | -60
202 | 1 | 99.7 | -91 | ; | -91 | 108.1 | 1 | 108.1 | -91 | ; | 152.6094 | -60 | 1 | 143.0231 | -60 | 0 | 1.018 | ; | 152.6094 | -60
203 | 1 | 108.1 | -91 | ; | -91 | 93.4 | 1 | 93.4 | -91 | ; | 174.4727 | -60 | 1 | 152.6094 | -60 | 0 | 1.018 | ; | 174.4727 | -60
204 | 1 | 93.4 | -91 | ; | -91 | 62 | 1 | 62 | -91 | ; | 100.7261 | -60 | 0 | 173.0431 | -60 | 0 | 1.018 | ; | 100.7261 | -60
205 | 1 | 62 | -91 | ; | -91 | 107.1 | 1 | 107.1 | -91 | ; | 189.777 | -60 | 1 | 100.7261 | -60 | 0 | 1.018 | ; | 189.777 | -60
206 | 1 | 107.1 | -91 | ; | -91 | 145.3 | 1 | 145.3 | -91 | ; | 144.1163 | -60 | 1 | 189.777 | -60 | 0.11 | 1.070074 | ; | 144.1163 | -60
207 | 1 | 145.3 | -91 | ; | -91 | 76.3 | 1 | 76.3 | -91 | ; | 78.69457 | -60 | 1 | 144.1163 | -60 | 0 | 1.018 | ; | 78.69457 | -60
208 | 1 | 76.3 | -91 | ; | -91 | 126.5 | 1 | 126.5 | -91 | ; | 134.6142 | -60 | 1 | 78.69457 | -60 | 0 | 1.018 | ; | 134.6142 | -60
209 | 1 | 126.5 | -91 | ; | -91 | 126.1 | 1 | 126.1 | -91 | ; | 160.2615 | -60 | 1 | 134.6142 | -60 | 0 | 1.018 | ; | 160.2615 | -60
210 | 1 | 126.1 | -91 | ; | -91 | 128.5 | 1 | 128.5 | -91 | ; | 182.7135 | -60 | 1 | 160.2615 | -60 | 0 | 1.018 | ; | 182.7135 | -60
211 | 1 | 128.5 | -91 | ; | -91 | 111.4 | 1 | 111.4 | -91 | ; | 141.5936 | -60 | 0 | 174.0522 | -60 | 0 | 1.018 | ; | 141.5936 | -60
212 | 1 | 111.4 | -91 | ; | -91 | 130.4 | 1 | 130.4 | -91 | ; | 238.7172 | -60 | 1 | 141.5936 | -60 | 0 | 1.018 | ; | 238.7172 | -60
213 | 1 | 130.4 | -91 | ; | -91 | 134.8 | 1 | 134.8 | -91 | ; | 159.5047 | -60 | 1 | 238.7172 | -60 | 0.28 | 1.150552 | ; | 159.5047 | -60
214 | 1 | 134.8 | -91 | ; | -91 | 157.3 | 1 | 157.3 | -91 | ; | 110.5645 | -60 | 1 | 159.5047 | -60 | 0 | 1.018 | ; | 110.5645 | -60
215 | 1 | 157.3 | -91 | ; | -91 | 105.2 | 1 | 105.2 | -91 | ; | 175.5658 | -60 | 1 | 110.5645 | -60 | 0 | 1.018 | ; | 175.5658 | -60
216 | 1 | 105.2 | -91 | ; | -91 | 109.8 | 1 | 109.8 | -91 | ; | 100.3897 | -60 | 0 | 172.3704 | -60 | 0 | 1.018 | ; | 100.3897 | -60
217 | 1 | 109.8 | -91 | ; | -91 | 84.9 | 1 | 84.9 | -91 | ; | 93.57844 | -60 | 1 | 100.3897 | -60 | 0 | 1.018 | ; | 93.57844 | -60
218 | 1 | 84.9 | -91 | ; | -91 | 62.8 | 1 | 62.8 | -91 | ; | 141.5936 | -60 | 1 | 93.57844 | -60 | 0 | 1.018 | ; | 141.5936 | -60
219 | 1 | 62.8 | -91 | ; | -91 | 97.5 | 1 | 97.5 | -91 | ; | 147.8163 | -60 | 1 | 141.5936 | -60 | 0 | 1.018 | ; | 147.8163 | -60
220 | 1 | 97.5 | -91 | ; | -91 | 80.2 | 1 | 80.2 | -91 | ; | 94.41933 | -60 | 1 | 147.8163 | -60 | 0 | 1.018 | ; | 94.41933 | -60
221 | 1 | 80.2 | -91 | ; | -91 | 134.4 | 1 | 134.4 | -91 | ; | 103.2487 | -60 | 1 | 94.41933 | -60 | 0 | 1.018 | ; | 103.2487 | -60
222 | 1 | 134.4 | -91 | ; | -91 | 65.1 | 1 | 65.1 | -91 | ; | 132.2597 | -60 | 1 | 103.2487 | -60 | 0 | 1.018 | ; | 132.2597 | -60
223 | 1 | 65.1 | -91 | ; | -91 | 118.6 | 1 | 118.6 | -91 | ; | 136.8005 | -60 | 1 | 132.2597 | -60 | 0 | 1.018 | ; | 136.8005 | -60
224 | 1 | 118.6 | -91 | ; | -91 | 76.2495 | 1 | 76.2495 | -91 | ; | 118.8053 | -60 | 1 | 136.8005 | -60 | 0 | 1.018 | ; | 118.8053 | -60
225 | 1 | 76.2495 | -91 | ; | -91 | 189.9377 | 1 | 189.9377 | -91 | ; | 103.6692 | -60 | 1 | 118.8053 | -60 | 0 | 1.018 | ; | 103.6692 | -60
226 | 1 | 189.9377 | -91 | ; | -91 | 115.1366 | 1 | 115.1366 | -91 | ; | 113.0872 | -60 | 1 | 103.6692 | -60 | 0 | 1.018 | ; | 113.0872 | -60
227 | 1 | 115.1366 | -91 | ; | -91 | 104.6715 | 1 | 104.6715 | -91 | ; | 148.3208 | -60 | 1 | 113.0872 | -60 | 0 | 1.018 | ; | 148.3208 | -60
228 | 1 | 104.6715 | -91 | ; | -91 | 122.5097 | 1 | 122.5097 | -91 | ; | 74.23782 | -60 | 1 | 148.3208 | -60 | 0 | 1.018 | ; | 74.23782 | -60
229 | 1 | 122.5097 | -91 | ; | -91 | 95.15789 | 1 | 95.15789 | -91 | ; | 208.8653 | -60 | 1 | 74.23782 | -60 | 0 | 1.018 | ; | 208.8653 | -60
230 | 1 | 95.15789 | -91 | ; | -91 | 105.3851 | 1 | 105.3851 | -91 | ; | 104.426 | -60 | 0 | 182.6294 | -60 | 0 | 1.018 | ; | 104.426 | -60
231 | 1 | 105.3851 | -91 | ; | -91 | 108.8338 | 1 | 108.8338 | -91 | ; | 91.05575 | -60 | 1 | 104.426 | -60 | 0 | 1.018 | ; | 91.05575 | -60
232 | 1 | 108.8338 | -91 | ; | -91 | 106.6932 | 1 | 106.6932 | -91 | ; | 140.7527 | -60 | 1 | 91.05575 | -60 | 0 | 1.018 | ; | 140.7527 | -60
233 | 1 | 106.6932 | -91 | ; | -91 | 79.34144 | 1 | 79.34144 | -91 | ; | 172.5386 | -60 | 1 | 140.7527 | -60 | 0 | 1.018 | ; | 172.5386 | -60
234 | 1 | 79.34144 | -91 | ; | -91 | 106.931 | 1 | 106.931 | -91 | ; | 119.0576 | -60 | 1 | 172.5386 | -60 | 0 | 1.018 | ; | 119.0576 | -60
235 | 1 | 106.931 | -91 | ; | -91 | 112.6392 | 1 | 112.6392 | -91 | ; | 148.6572 | -60 | 1 | 119.0576 | -60 | 0 | 1.018 | ; | 148.6572 | -60
236 | 1 | 112.6392 | -91 | ; | -91 | 83.86042 | 1 | 83.86042 | -91 | ; | 86.599 | -60 | 1 | 148.6572 | -60 | 0 | 1.018 | ; | 86.599 | -60
237 | 1 | 83.86042 | -91 | ; | -91 | 93.73084 | 1 | 93.73084 | -91 | ; | 148.9935 | -60 | 1 | 86.599 | -60 | 0 | 1.018 | ; | 148.9935 | -60
238 | 1 | 93.73084 | -91 | ; | -91 | 86.95236 | 1 | 86.95236 | -91 | ; | 113.76 | -60 | 1 | 148.9935 | -60 | 0 | 1.018 | ; | 113.76 | -60
239 | 1 | 86.95236 | -91 | ; | -91 | 106.931 | 1 | 106.931 | -91 | ; | 146.9754 | -40 | 1 | 113.76 | -60 | 0 | 1.018 | ; | 146.9754 | -40
240 | 1 | 106.931 | -91 | ; | -91 | 95.75249 | 1 | 95.75249 | -91 | ; | 408.4845 | -40 | 1 | 146.9754 | -40 | 0.08 | 1.055872 | ; | 408.4845 | -40
241 | 1 | 95.75249 | -91 | ; | -91 | 93.84976 | 1 | 93.84976 | -91 | ; | 145.6299 | -40 | 1 | 206.2 | -40 | 2.05 | 1.98847 | ; | 145.6299 | -40
242 | 1 | 93.84976 | -91 | ; | -91 | 99.43904 | 1 | 99.43904 | -91 | ; | 393.8474 | -40 | 1 | 145.6299 | -40 | 0.13 | 1.079542 | ; | 393.8474 | -40
243 | 1 | 99.43904 | -91 | ; | -91 | 99.32011 | 1 | 99.32011 | -91 | ; | 380.5537 | -40 | 1 | 393.8474 | -40 | 1.93 | 1.931662 | ; | 380.5537 | -40
244 | 1 | 99.32011 | -91 | ; | -91 | 105.9797 | 1 | 105.9797 | -91 | ; | 231.0714 | -40 | 1 | 380.5537 | -40 | 1.67 | 1.808578 | ; | 231.0714 | -40
245 | 1 | 105.9797 | -91 | ; | -91 | 95.03897 | 1 | 95.03897 | -91 | ; | 412.3028 | -40 | 1 | 231.0714 | -40 | 0.36 | 1.188424 | ; | 412.3028 | -40
246 | 1 | 95.03897 | -91 | ; | -91 | 101.9364 | 1 | 101.9364 | -91 | ; | 306.5775 | -40 | 1 | 412.3028 | -40 | 2.07 | 1.997938 | ; | 306.5775 | -40
247 | 1 | 101.9364 | -91 | ; | -91 | 72.68188 | 1 | 72.68188 | -91 | ; | 292.2823 | -40 | 1 | 306.5775 | -40 | 0.69 | 1.344646 | ; | 292.2823 | -40
248 | 1 | 72.68188 | -91 | ; | -91 | 117.0393 | 1 | 117.0393 | -91 | ; | 172.5936 | -40 | 1 | 292.2823 | -40 | 0.6 | 1.30204 | ; | 172.5936 | -40
249 | 1 | 117.0393 | -91 | ; | -91 | 108.2392 | 1 | 108.2392 | -91 | ; | 380.5537 | -40 | 1 | 172.5936 | -40 | 0.26 | 1.141084 | ; | 380.5537 | -40
250 | 1 | 108.2392 | -91 | ; | -91 | 89.80646 | 1 | 89.80646 | -91 | ; | 356.9364 | -40 | 1 | 380.5537 | -40 | 1.79 | 1.865386 | ; | 356.9364 | -40
251 | 1 | 89.80646 | -91 | ; | -91 | 83.02798 | 1 | 83.02798 | -91 | ; | 430.1219 | -40 | 1 | 356.9364 | -40 | 1.44 | 1.699696 | ; | 430.1219 | -40
252 | 1 | 83.02798 | -91 | ; | -91 | 72.56295 | 1 | 72.56295 | -91 | ; | 98.79199 | -40 | 1 | 430.1219 | -40 | 2.08 | 2.002672 | ; | 98.79199 | -40
253 | 1 | 72.56295 | -91 | ; | -91 | 113.8284 | 1 | 113.8284 | -91 | ; | 168.2096 | -40 | 1 | 98.79199 | -40 | 0.07 | 1.051138 | ; | 168.2096 | -40
254 | 1 | 113.8284 | -91 | ; | -91 | 137.6626 | 1 | 137.6626 | -91 | ; | 132.8483 | -40 | 1 | 168.2096 | -40 | 0.21 | 1.117414 | ; | 132.8483 | -40
255 | 1 | 137.6626 | -91 | ; | -91 | 111.0754 | 1 | 111.0754 | -91 | ; | 162.3406 | -40 | 1 | 132.8483 | -40 | 0.09 | 1.060606 | ; | 162.3406 | -40
256 | 1 | 111.0754 | -91 | ; | -91 | 128.8944 | 1 | 128.8944 | -91 | ; | 350.0067 | -40 | 1 | 162.3406 | -40 | 0.24 | 1.131616 | ; | 350.0067 | -40
257 | 1 | 128.8944 | -91 | ; | -91 | 122.8133 | 1 | 122.8133 | -91 | ; | 178.2505 | -40 | 1 | 350.0067 | -40 | 1.37 | 1.666558 | ; | 178.2505 | -40
258 | 1 | 122.8133 | -91 | ; | -91 | 128.6116 | 1 | 128.6116 | -91 | ; | 173.4636 | -40 | 1 | 178.2505 | -40 | 0.25 | 1.13635 | ; | 173.4636 | -40
259 | 1 | 128.6116 | -91 | ; | -91 | 95.80185 | 1 | 95.80185 | -91 | ; | 155.048 | -40 | 1 | 173.4636 | -40 | 0.17 | 1.098478 | ; | 155.048 | -40
260 | 1 | 95.80185 | -91 | ; | -91 | 94.95332 | 1 | 94.95332 | -91 | ; | 176.9954 | -40 | 1 | 155.048 | -40 | 0 | 1.018 | ; | 176.9954 | -40
261 | 1 | 94.95332 | -91 | ; | -91 | 95.37758 | 1 | 95.37758 | -91 | ; | 205.5858 | -40 | 0 | 174.3045 | -40 | 0 | 1.018 | ; | 205.5858 | -40
262 | 1 | 95.37758 | -91 | ; | -91 | 67.80042 | 1 | 67.80042 | -91 | ; | 230.8968 | -40 | 0 | 169.8477 | -40 | 0 | 1.018 | ; | 230.8968 | -40
263 | 1 | 67.80042 | -91 | ; | -91 | 90.00357 | 1 | 90.00357 | -91 | ; | 159.9252 | -40 | 0 | 171.025 | -40 | 0 | 1.018 | ; | 159.9252 | -40
264 | 1 | 90.00357 | -91 | ; | -91 | 84.34672 | 1 | 84.34672 | -91 | ; | 218.2834 | -40 | 1 | 159.9252 | -40 | 0 | 1.018 | ; | 218.2834 | -40
265 | 1 | 84.34672 | -91 | ; | -91 | 104.2871 | 1 | 104.2871 | -91 | ; | 197.5973 | -40 | 0 | 170.8568 | -40 | 0.18 | 1.103212 | ; | 197.5973 | -40
266 | 1 | 104.2871 | -91 | ; | -91 | 90.42784 | 1 | 90.42784 | -91 | ; | 245.8499 | -40 | 1 | 197.5973 | -40 | 0.12 | 1.074808 | ; | 245.8499 | -40
267 | 1 | 90.42784 | -91 | ; | -91 | 119.4192 | 1 | 119.4192 | -91 | ; | 290.8926 | -40 | 1 | 202.4 | -40 | 0.44 | 1.226296 | ; | 290.8926 | -40
268 | 1 | 119.4192 | -91 | ; | -91 | 116.1665 | 1 | 116.1665 | -91 | ; | 288.1349 | -40 | 1 | 203.2 | -40 | 0.83 | 1.410922 | ; | 288.1349 | -40
269 | 1 | 116.1665 | -91 | ; | -60 | 200.0359 | 1 | 200.0359 | -60 | ; | 111.4054 | -20 | 1 | 200.9 | -40 | 0.83 | 1.410922 | ; | 111.4054 | -20
270 | 1 | 200.0359 | -60 | ; | -60 | 99.38062 | 1 | 99.38062 | -60 | ; | 126.7098 | -20 | 1 | 111.4054 | -20 | 0 | 1.018 | ; | 126.7098 | -20
271 | 1 | 99.38062 | -60 | ; | -60 | 113.0872 | 1 | 113.0872 | -60 | ; | 290.6805 | -20 | 1 | 126.7098 | -20 | 0 | 1.018 | ; | 290.6805 | -20
272 | 1 | 113.0872 | -60 | ; | -60 | 92.90572 | 1 | 92.90572 | -60 | ; | 295.3474 | -20 | 1 | 290.6805 | -20 | 0.74 | 1.368316 | ; | 295.3474 | -20
273 | 1 | 92.90572 | -60 | ; | -60 | 138.5664 | 1 | 138.5664 | -60 | ; | 380.978 | -20 | 1 | 295.3474 | -20 | 1.05 | 1.51507 | ; | 380.978 | -20
274 | 1 | 138.5664 | -60 | ; | -60 | 171.95 | 1 | 171.95 | -60 | ; | 382.1801 | -20 | 1 | 380.978 | -20 | 2.38 | 2.144692 | ; | 382.1801 | -20
275 | 1 | 171.95 | -60 | ; | -60 | 108.4623 | 1 | 108.4623 | -60 | ; | 383.8771 | -20 | 1 | 382.1801 | -20 | 2.64 | 2.267776 | ; | 383.8771 | -20
276 | 1 | 108.4623 | -60 | ; | -60 | 125.1961 | 1 | 125.1961 | -60 | ; | 384.9378 | -20 | 1 | 383.8771 | -20 | 2.46 | 2.182564 | ; | 384.9378 | -20
277 | 1 | 125.1961 | -60 | ; | -60 | 80.46045 | 1 | 80.46045 | -60 | ; | 384.9378 | -20 | 1 | 384.9378 | -20 | 2.58 | 2.239372 | ; | 384.9378 | -20
278 | 1 | 80.46045 | -60 | ; | -60 | 110.9009 | 1 | 110.9009 | -60 | ; | 385.2914 | -20 | 1 | 384.9378 | -20 | 2.17 | 2.045278 | ; | 385.2914 | -20
279 | 1 | 110.9009 | -60 | ; | -60 | 141.4254 | 1 | 141.4254 | -60 | ; | 386.7056 | -20 | 1 | 385.2914 | -20 | 2.78 | 2.334052 | ; | 386.7056 | -20
280 | 1 | 141.4254 | -60 | ; | -60 | 164.8024 | 1 | 164.8024 | -60 | ; | 388.0491 | -20 | 1 | 386.7056 | -20 | 2.62 | 2.258308 | ; | 388.0491 | -20
281 | 1 | 164.8024 | -60 | ; | -60 | 143.0231 | 1 | 143.0231 | -60 | ; | 390.3825 | -20 | 1 | 388.0491 | -20 | 2.4 | 2.15416 | ; | 390.3825 | -20
282 | 1 | 143.0231 | -60 | ; | -60 | 152.6094 | 1 | 152.6094 | -60 | ; | 394.2009 | -20 | 1 | 390.3825 | -20 | 2.77 | 2.329318 | ; | 394.2009 | -20
283 | 1 | 152.6094 | -60 | ; | -60 | 174.4727 | 1 | 174.4727 | -60 | ; | 397.3829 | -20 | 1 | 394.2009 | -20 | 2.58 | 2.239372 | ; | 397.3829 | -20
284 | 1 | 174.4727 | -60 | ; | -60 | 100.7261 | 1 | 100.7261 | -60 | ; | 399.0799 | -20 | 1 | 397.3829 | -20 | 2.48 | 2.192032 | ; | 399.0799 | -20
285 | 1 | 100.7261 | -60 | ; | -60 | 189.777 | 1 | 189.777 | -60 | ; | 399.2214 | -20 | 1 | 399.0799 | -20 | 2.47 | 2.187298 | ; | 399.2214 | -20
286 | 1 | 189.777 | -60 | ; | -60 | 144.1163 | 1 | 144.1163 | -60 | ; | 402.2619 | -20 | 1 | 399.2214 | -20 | 2.51 | 2.206234 | ; | 402.2619 | -20
287 | 1 | 144.1163 | -60 | ; | -60 | 78.69457 | 1 | 78.69457 | -60 | ; | 405.9389 | -20 | 1 | 402.2619 | -20 | 2.51 | 2.206234 | ; | 405.9389 | -20
288 | 1 | 78.69457 | -60 | ; | -60 | 134.6142 | 1 | 134.6142 | -60 | ; | 408.9794 | -20 | 1 | 405.9389 | -20 | 2.83 | 2.357722 | ; | 408.9794 | -20
289 | 1 | 134.6142 | -60 | ; | -60 | 160.2615 | 1 | 160.2615 | -60 | ; | 409.6865 | -20 | 1 | 408.9794 | -20 | 2.43 | 2.168362 | ; | 409.6865 | -20
290 | 1 | 160.2615 | -60 | ; | -60 | 182.7135 | 1 | 182.7135 | -60 | ; | 199.195 | -20 | 1 | 409.6865 | -20 | 2.63 | 2.263042 | ; | 199.195 | -20
291 | 1 | 182.7135 | -60 | ; | -60 | 141.5936 | 1 | 141.5936 | -60 | ; | 281.4881 | -20 | 0 | 171.8659 | -20 | 0 | 1.018 | ; | 281.4881 | -20
292 | 1 | 141.5936 | -60 | ; | -60 | 238.7172 | 1 | 238.7172 | -60 | ; | 350.8553 | -20 | 1 | 171.8659 | -20 | 0.74 | 1.368316 | ; | 350.8553 | -20
293 | 1 | 238.7172 | -60 | ; | -60 | 159.5047 | 1 | 159.5047 | -60 | ; | 315.7828 | -20 | 1 | 171.1932 | -20 | 1.31 | 1.638154 | ; | 315.7828 | -20
294 | 1 | 159.5047 | -60 | ; | -60 | 110.5645 | 1 | 110.5645 | -60 | ; | 409.8987 | -20 | 1 | 169.8477 | -20 | 1.07 | 1.524538 | ; | 409.8987 | -20
295 | 1 | 110.5645 | -60 | ; | -60 | 175.5658 | 1 | 175.5658 | -60 | ; | 402.3326 | -20 | 1 | 170.7727 | -20 | 2.76 | 2.324584 | ; | 402.3326 | -20
296 | 1 | 175.5658 | -60 | ; | -60 | 100.3897 | 1 | 100.3897 | -60 | ; | 402.6155 | -20 | 1 | 168.5023 | -20 | 2.41 | 2.158894 | ; | 402.6155 | -20
297 | 1 | 100.3897 | -60 | ; | -60 | 93.57844 | 1 | 93.57844 | -60 | ; | 412.515 | -20 | 1 | 170.1841 | -20 | 2.71 | 2.300914 | ; | 412.515 | -20
298 | 1 | 93.57844 | -60 | ; | -60 | 141.5936 | 1 | 141.5936 | -60 | ; | 400.0699 | -20 | 1 | 171.95 | -20 | 2.83 | 2.357722 | ; | 400.0699 | -20
299 | 1 | 141.5936 | -60 | ; | -60 | 147.8163 | 1 | 147.8163 | -60 | ; | 410.6765 | -20 | 1 | 167.1569 | -20 | 2.64 | 2.267776 | ; | 410.6765 | -20
300 | 1 | 147.8163 | -60 | ; | -60 | 94.41933 | 1 | 94.41933 | -60 | ; | 389.039 | 0 | 1 | 170.1841 | -20 | 2.65 | 2.27251 | ; | 389.039 | 0
301 | 1 | 94.41933 | -60 | ; | -60 | 103.2487 | 1 | 103.2487 | -60 | ; | 392.6453 | 0 | 1 | 168.6705 | 0 | 2.51 | 2.206234 | ; | 392.6453 | 0
302 | 1 | 103.2487 | -60 | ; | -60 | 132.2597 | 1 | 132.2597 | -60 | ; | 386.7763 | 0 | 1 | 166.0637 | 0 | 2.45 | 2.17783 | ; | 386.7763 | 0
303 | 1 | 132.2597 | -60 | ; | -60 | 136.8005 | 1 | 136.8005 | -60 | ; | 387.6955 | 0 | 1 | 165.391 | 0 | 2.44 | 2.173096 | ; | 387.6955 | 0
304 | 1 | 136.8005 | -60 | ; | -60 | 118.8053 | 1 | 118.8053 | -60 | ; | 391.0896 | 0 | 1 | 168.5864 | 0 | 2.47 | 2.187298 | ; | 391.0896 | 0
305 | 1 | 118.8053 | -60 | ; | -60 | 103.6692 | 1 | 103.6692 | -60 | ; | 384.0186 | 0 | 1 | 168.0819 | 0 | 2.55 | 2.22517 | ; | 384.0186 | 0
306 | 1 | 103.6692 | -60 | ; | -60 | 113.0872 | 1 | 113.0872 | -60 | ; | 399.8578 | 0 | 1 | 166.9046 | 0 | 2.49 | 2.196766 | ; | 399.8578 | 0
307 | 1 | 113.0872 | -60 | ; | -60 | 148.3208 | 1 | 148.3208 | -60 | ; | 391.2311 | 0 | 1 | 168.25 | 0 | 2.53 | 2.215702 | ; | 391.2311 | 0
308 | 1 | 148.3208 | -60 | ; | -60 | 74.23782 | 1 | 74.23782 | -60 | ; | 392.0089 | 0 | 1 | 167.9137 | 0 | 2.51 | 2.206234 | ; | 392.0089 | 0
309 | 1 | 74.23782 | -60 | ; | -60 | 208.8653 | 1 | 208.8653 | -60 | ; | 394.2009 | 0 | 1 | 167.3251 | 0 | 2.56 | 2.229904 | ; | 394.2009 | 0
310 | 1 | 208.8653 | -60 | ; | -60 | 104.426 | 1 | 104.426 | -60 | ; | 405.4439 | 0 | 1 | 165.7273 | 0 | 2.53 | 2.215702 | ; | 405.4439 | 0
311 | 1 | 104.426 | -60 | ; | -60 | 91.05575 | 1 | 91.05575 | -60 | ; | 410.0401 | 0 | 1 | 170.0159 | 0 | 1.8 | 1.87012 | ; | 410.0401 | 0
312 | 1 | 91.05575 | -60 | ; | -60 | 140.7527 | 1 | 140.7527 | -60 | ; | 397.1708 | 0 | 1 | 170.6045 | 0 | 2.57 | 2.234638 | ; | 397.1708 | 0
313 | 1 | 140.7527 | -60 | ; | -60 | 172.5386 | 1 | 172.5386 | -60 | ; | 213.1816 | 0 | 1 | 169.8477 | 0 | 2.65 | 2.27251 | ; | 213.1816 | 0
314 | 1 | 172.5386 | -60 | ; | -60 | 119.0576 | 1 | 119.0576 | -60 | ; | 390.5947 | 0 | 0 | 169.3432 | 0 | 0.28 | 1.150552 | ; | 390.5947 | 0
315 | 1 | 119.0576 | -60 | ; | -60 | 148.6572 | 1 | 148.6572 | -60 | ; | 396.3222 | 0 | 1 | 390.5947 | 0 | 2.34 | 2.125756 | ; | 396.3222 | 0
316 | 1 | 148.6572 | -60 | ; | -60 | 86.599 | 1 | 86.599 | -60 | ; | 400.4234 | 0 | 1 | 396.3222 | 0 | 2.49 | 2.196766 | ; | 400.4234 | 0
317 | 1 | 86.599 | -60 | ; | -60 | 148.9935 | 1 | 148.9935 | -60 | ; | 397.2415 | 0 | 1 | 400.4234 | 0 | 2.18 | 2.050012 | ; | 397.2415 | 0
318 | 1 | 148.9935 | -60 | ; | -60 | 113.76 | 1 | 113.76 | -60 | ; | 400.1406 | 0 | 1 | 397.2415 | 0 | 2.53 | 2.215702 | ; | 400.1406 | 0
319 | 1 | 113.76 | -60 | ; | -60 | 186 | 1 | 186 | -60 | ; | 396.4637 | 0 | 1 | 400.1406 | 0 | 2.56 | 2.229904 | ; | 396.4637 | 0
320 | 1 | 186 | -60 | ; | -60 | 151.8 | 1 | 151.8 | -60 | ; | 398.7264 | 0 | 1 | 396.4637 | 0 | 2.25 | 2.08315 | ; | 398.7264 | 0
321 | 1 | 151.8 | -60 | ; | -60 | 111.7 | 1 | 111.7 | -60 | ; | 400.5649 | 0 | 1 | 398.7264 | 0 | 2.34 | 2.125756 | ; | 400.5649 | 0
322 | 1 | 111.7 | -60 | ; | -60 | 143.9 | 1 | 143.9 | -60 | ; | 395.1909 | 0 | 1 | 400.5649 | 0 | 2.42 | 2.163628 | ; | 395.1909 | 0
323 | 1 | 143.9 | -60 | ; | -60 | 105.4 | 1 | 105.4 | -60 | ; | 402.4033 | 0 | 1 | 395.1909 | 0 | 2.36 | 2.135224 | ; | 402.4033 | 0
324 | 1 | 105.4 | -60 | ; | -60 | 154 | 1 | 154 | -60 | ; | 408.6259 | 0 | 1 | 402.4033 | 0 | 1.88 | 1.907992 | ; | 408.6259 | 0
325 | 1 | 154 | -60 | ; | -60 | 176.2 | 1 | 176.2 | -60 | ; | 396.5344 | 0 | 1 | 408.6259 | 0 | 2.59 | 2.244106 | ; | 396.5344 | 0
326 | 1 | 176.2 | -60 | ; | -60 | 131.9 | 1 | 131.9 | -60 | ; | 414.9191 | 0 | 1 | 396.5344 | 0 | 2.57 | 2.234638 | ; | 414.9191 | 0
327 | 1 | 131.9 | -60 | ; | -60 | 203.9 | 1 | 203.9 | -60 | ; | 399.0092 | 0 | 1 | 414.9191 | 0 | 2.54 | 2.220436 | ; | 399.0092 | 0
328 | 1 | 203.9 | -60 | ; | -60 | 142.7 | 1 | 142.7 | -60 | ; | 390.3825 | 0 | 1 | 399.0092 | 0 | 2.61 | 2.253574 | ; | 390.3825 | 0
329 | 1 | 142.7 | -60 | ; | -60 | 134.5 | 1 | 134.5 | -60 | ; | 399.2214 | 0 | 1 | 390.3825 | 0 | 2.61 | 2.253574 | ; | 399.2214 | 0
330 | 1 | 134.5 | -60 | ; | -60 | 130.1 | 1 | 130.1 | -60 | ; |  |  | 1 | 399.2214 | 0 | 2.49 | 2.196766 | ;
331 | 1 | 130.1 | -60 | ; | -60 | 142.6 | 1 | 142.6 | -60 | ;
332 | 1 | 142.6 | -60 | ; | -60 | 119.7 | 1 | 119.7 | -60 | ;
333 | 1 | 119.7 | -60 | ; | -60 | 141.3 | 1 | 141.3 | -60 | ;
334 | 1 | 141.3 | -60 | ; | -60 | 175.9 | 1 | 175.9 | -60 | ;
335 | 1 | 175.9 | -60 | ; | -60 | 119.6 | 1 | 119.6 | -60 | ;
336 | 1 | 119.6 | -60 | ; | -60 | 102.4 | 1 | 102.4 | -60 | ;
337 | 1 | 102.4 | -60 | ; | -60 | 99 | 1 | 99 | -60 | ;
338 | 1 | 99 | -60 | ; | -60 | 115.1 | 1 | 115.1 | -60 | ;
339 | 1 | 115.1 | -60 | ; | -60 | 172.9 | 1 | 172.9 | -60 | ;
341 | 1 | 172.9 | -60 | ; | -60 | 120.5 | 1 | 120.5 | -60 | ;
342 | 1 | 120.5 | -60 | ; | -60 | 165.2 | 1 | 165.2 | -60 | ;
343 | 1 | 165.2 | -60 | ; | -60 | 125.6 | 1 | 125.6 | -60 | ;
344 | 1 | 125.6 | -60 | ; | -60 | 126.7 | 1 | 126.7 | -60 | ;
345 | 1 | 126.7 | -60 | ; | -60 | 100.4 | 1 | 100.4 | -60 | ;
346 | 1 | 100.4 | -60 | ; | -60 | 131.1 | 1 | 131.1 | -60 | ;
347 | 1 | 131.1 | -60 | ; | -60 | 185.1 | 1 | 185.1 | -60 | ;
348 | 1 | 185.1 | -60 | ; | -60 | 163.6 | 1 | 163.6 | -60 | ;
349 | 1 | 163.6 | -60 | ; | -60 | 126.5 | 1 | 126.5 | -60 | ;
350 | 1 | 126.5 | -60 | ; | -60 | 164.7 | 1 | 164.7 | -60 | ;
351 | 1 | 164.7 | -60 | ; | -60 | 192.7 | 1 | 192.7 | -60 | ;
352 | 1 | 192.7 | -60 | ; | -60 | 134.5 | 1 | 134.5 | -60 | ;
353 | 1 | 134.5 | -60 | ; | -60 | 140.8 | 1 | 140.8 | -60 | ;
354 | 1 | 140.8 | -60 | ; | -60 | 126.9097 | 1 | 126.9097 | -60 | ;
355 | 1 | 126.9097 | -60 | ; | -60 | 153.0723 | 1 | 153.0723 | -60 | ;
356 | 1 | 153.0723 | -60 | ; | -60 | 158.1859 | 1 | 158.1859 | -60 | ;
357 | 1 | 158.1859 | -60 | ; | -60 | 179.3538 | 1 | 179.3538 | -60 | ;
358 | 1 | 179.3538 | -60 | ; | -60 | 134.045 | 1 | 134.045 | -60 | ;
359 | 1 | 134.045 | -60 | ; | -60 | 175.0726 | 1 | 175.0726 | -60 | ;
360 | 1 | 175.0726 | -60 | ; | -40 | 146.9754 | 1 | 146.9754 | -40 | ;
361 | 1 | 146.9754 | -40 | ; | -40 | 408.4845 | 0 | 206.2 | -40 | ;
362 | 0 | 408.4845 | -40 | ; | -40 | 145.6299 | 1 | 145.6299 | -40 | ;
363 | 1 | 145.6299 | -40 | ; | -40 | 393.8474 | 0 | 203.6 | -40 | ;
364 | 0 | 393.8474 | -40 | ; | -40 | 380.5537 | 0 | 202.5 | -40 | ;
365 | 0 | 380.5537 | -40 | ; | -40 | 231.0714 | 0 | 207.2 | -40 | ;
366 | 0 | 231.0714 | -40 | ; | -40 | 412.3028 | 0 | 205.9 | -40 | ;
367 | 0 | 412.3028 | -40 | ; | -40 | 306.5775 | 0 | 206.5 | -40 | ;
368 | 0 | 306.5775 | -40 | ; | -40 | 292.2823 | 0 | 207.3 | -40 | ;
369 | 0 | 292.2823 | -40 | ; | -40 | 172.5936 | 1 | 172.5936 | -40 | ;
370 | 1 | 172.5936 | -40 | ; | -40 | 380.5537 | 0 | 202.8 | -40 | ;
371 | 0 | 380.5537 | -40 | ; | -40 | 356.9364 | 0 | 204.9 | -40 | ;
372 | 0 | 356.9364 | -40 | ; | -40 | 430.1219 | 0 | 205.2 | -40 | ;
373 | 0 | 430.1219 | -40 | ; | -40 | 98.79199 | 1 | 98.79199 | -40 | ;
374 | 1 | 98.79199 | -40 | ; | -40 | 168.2096 | 1 | 168.2096 | -40 | ;
375 | 1 | 168.2096 | -40 | ; | -40 | 132.8483 | 1 | 132.8483 | -40 | ;
376 | 1 | 132.8483 | -40 | ; | -40 | 162.3406 | 1 | 162.3406 | -40 | ;
377 | 1 | 162.3406 | -40 | ; | -40 | 350.0067 | 0 | 204.2 | -40 | ;
378 | 0 | 350.0067 | -40 | ; | -40 | 178.2505 | 1 | 178.2505 | -40 | ;
379 | 1 | 178.2505 | -40 | ; | -40 | 173.4636 | 1 | 173.4636 | -40 | ;
380 | 1 | 173.4636 | -40 | ; | -40 | 155.048 | 1 | 155.048 | -40 | ;
381 | 1 | 155.048 | -40 | ; | -40 | 176.9954 | 1 | 176.9954 | -40 | ;
382 | 1 | 176.9954 | -40 | ; | -40 | 205.5858 | 0 | 198.2 | -40 | ;
383 | 0 | 205.5858 | -40 | ; | -40 | 230.8968 | 0 | 199.6 | -40 | ;
384 | 0 | 230.8968 | -40 | ; | -40 | 159.9252 | 1 | 159.9252 | -40 | ;
385 | 1 | 159.9252 | -40 | ; | -40 | 218.2834 | 0 | 199.4 | -40 | ;
386 | 0 | 218.2834 | -40 | ; | -40 | 197.5973 | 1 | 197.5973 | -40 | ;
387 | 1 | 197.5973 | -40 | ; | -40 | 245.8499 | 0 | 202.4 | -40 | ;
388 | 0 | 245.8499 | -40 | ; | -40 | 290.8926 | 0 | 203.2 | -40 | ;
389 | 0 | 290.8926 | -40 | ; | -40 | 288.1349 | 0 | 200.9 | -40 | ;
390 | 0 | 288.1349 | -40 | ; | -40 | 187.3 | 1 | 187.3 | -40 | ;
391 | 1 | 187.3 | -40 | ; | -40 | 101.5 | 1 | 101.5 | -40 | ;
392 | 1 | 101.5 | -40 | ; | -40 | 140.3 | 1 | 140.3 | -40 | ;
393 | 1 | 140.3 | -40 | ; | -40 | 150.2 | 1 | 150.2 | -40 | ;
394 | 1 | 150.2 | -40 | ; | -40 | 187.3 | 1 | 187.3 | -40 | ;
395 | 1 | 187.3 | -40 | ; | -40 | 211.4 | 1 | 211.4 | -40 | ;
396 | 1 | 211.4 | -40 | ; | -40 | 160.5 | 1 | 160.5 | -40 | ;
397 | 1 | 160.5 | -40 | ; | -40 | 214.6 | 1 | 214.6 | -40 | ;
398 | 1 | 214.6 | -40 | ; | -40 | 188.3 | 1 | 188.3 | -40 | ;
399 | 1 | 188.3 | -40 | ; | -40 | 239.3 | 1 | 239.3 | -40 | ;
400 | 1 | 239.3 | -40 | ; | -40 | 112.8 | 1 | 112.8 | -40 | ;
401 | 1 | 112.8 | -40 | ; | -40 | 239 | 1 | 239 | -40 | ;
402 | 1 | 239 | -40 | ; | -40 | 284.9 | 1 | 284.9 | -40 | ;
403 | 1 | 284.9 | -40 | ; | -40 | 254.7 | 1 | 254.7 | -40 | ;
404 | 1 | 254.7 | -40 | ; | -40 | 270.9 | 1 | 270.9 | -40 | ;
405 | 1 | 270.9 | -40 | ; | -40 | 187 | 1 | 187 | -40 | ;
406 | 1 | 187 | -40 | ; | -40 | 170.1 | 1 | 170.1 | -40 | ;
407 | 1 | 170.1 | -40 | ; | -40 | 256.4 | 1 | 256.4 | -40 | ;
408 | 1 | 256.4 | -40 | ; | -40 | 171.4 | 1 | 171.4 | -40 | ;
409 | 1 | 171.4 | -40 | ; | -40 | 103.1 | 1 | 103.1 | -40 | ;
410 | 1 | 103.1 | -40 | ; | -40 | 230 | 1 | 230 | -40 | ;
411 | 1 | 230 | -40 | ; | -40 | 210 | 1 | 210 | -40 | ;
412 | 1 | 210 | -40 | ; | -40 | 198.2 | 1 | 198.2 | -40 | ;
413 | 1 | 198.2 | -40 | ; | -40 | 150.2 | 1 | 150.2 | -40 | ;
414 | 1 | 150.2 | -40 | ; | -40 | 226.8 | 1 | 226.8 | -40 | ;
415 | 1 | 226.8 | -40 | ; | -40 | 158.1 | 1 | 158.1 | -40 | ;
416 | 1 | 158.1 | -40 | ; | -40 | 256.4 | 1 | 256.4 | -40 | ;
417 | 1 | 256.4 | -40 | ; | -40 | 207.6 | 1 | 207.6 | -40 | ;
418 | 1 | 207.6 | -40 | ; | -40 | 213.5 | 1 | 213.5 | -40 | ;
419 | 1 | 213.5 | -40 | ; | -40 | 254.6 | 1 | 254.6 | -40 | ;
420 | 1 | 254.6 | -40 | ; | -40 | 240 | 1 | 240 | -40 | ;
421 | 1 | 240 | -40 | ; | -40 | 309.2 | 0 | 279 | -40 | ;
422 | 0 | 309.2 | -40 | ; | -40 | 145.937 | 1 | 145.937 | -40 | ;
423 | 1 | 145.937 | -40 | ; | -40 | 149.5047 | 1 | 149.5047 | -40 | ;
424 | 1 | 149.5047 | -40 | ; | -40 | 232.2735 | 1 | 232.2735 | -40 | ;
425 | 1 | 232.2735 | -40 | ; | -40 | 248.3278 | 1 | 248.3278 | -40 | ;
426 | 1 | 248.3278 | -40 | ; | -40 | 161.04 | 1 | 161.04 | -40 | ;
427 | 1 | 161.04 | -40 | ; | -40 | 219.43 | 1 | 219.43 | -40 | ;
428 | 1 | 219.43 | -40 | ; | -40 | 201.9487 | 1 | 201.9487 | -40 | ;
429 | 1 | 201.9487 | -40 | ; | -40 | 209.6785 | 1 | 209.6785 | -40 | ;
430 | 1 | 209.6785 | -40 | ; | -40 | 177.6889 | 1 | 177.6889 | -40 | ;
431 | 1 | 177.6889 | -40 | ; | -40 | 178.8781 | 1 | 178.8781 | -40 | ;
432 | 1 | 178.8781 | -40 | ; | -40 | 168.1752 | 1 | 168.1752 | -40 | ;
433 | 1 | 168.1752 | -40 | ; | -40 | 175.4294 | 1 | 175.4294 | -40 | ;
434 | 1 | 175.4294 | -40 | ; | -40 | 161.6346 | 1 | 161.6346 | -40 | ;
435 | 1 | 161.6346 | -40 | ; | -40 | 214.5543 | 1 | 214.5543 | -40 | ;
436 | 1 | 214.5543 | -40 | ; | -40 | 165.0833 | 1 | 165.0833 | -40 | ;
437 | 1 | 165.0833 | -40 | ; | -40 | 218.8354 | 1 | 218.8354 | -40 | ;
438 | 1 | 218.8354 | -40 | ; | -40 | 200.9973 | 1 | 200.9973 | -40 | ;
439 | 1 | 200.9973 | -40 | ; | -40 | 231.6789 | 1 | 231.6789 | -40 | ;
440 | 1 | 231.6789 | -40 | ; | -40 | 151.2885 | 1 | 151.2885 | -40 | ;
441 | 1 | 151.2885 | -40 | ; | -40 | 164.7265 | 1 | 164.7265 | -40 | ;
442 | 1 | 164.7265 | -40 | ; | -40 | 156.1642 | 1 | 156.1642 | -40 | ;
443 | 1 | 156.1642 | -40 | ; | -40 | 133.5693 | 1 | 133.5693 | -40 | ;
444 | 1 | 133.5693 | -40 | ; | -40 | 105.2662 | 1 | 105.2662 | -40 | ;
445 | 1 | 105.2662 | -40 | ; | -40 | 164.013 | 1 | 164.013 | -40 | ;
446 | 1 | 164.013 | -40 | ; | -40 | 329.8542 | 1 | 329.8542 | -40 | ;
447 | 1 | 329.8542 | -40 | ; | -40 | 335.9353 | 1 | 335.9353 | -40 | ;
448 | 1 | 335.9353 | -40 | ; | -40 | 224.4247 | 1 | 224.4247 | -40 | ;
449 | 1 | 224.4247 | -40 | ; | -40 | 170.7915 | 1 | 170.7915 | -40 | ;
450 | 1 | 170.7915 | -40 | ; | -40 | 188.1539 | 1 | 188.1539 | -40 | ;
451 | 1 | 188.1539 | -40 | ; | -40 | 165.44 | 1 | 165.44 | -40 | ;
452 | 1 | 165.44 | -40 | ; | -20 | 111.4054 | 1 | 111.4054 | -20 | ;
453 | 1 | 111.4054 | -20 | ; | -20 | 126.7098 | 1 | 126.7098 | -20 | ;
454 | 1 | 126.7098 | -20 | ; | -20 | 290.6805 | 0 | 387.8369 | -20 | ;
455 | 0 | 290.6805 | -20 | ; | -20 | 295.3474 | 0 | 387.8369 | -20 | ;
456 | 0 | 295.3474 | -20 | ; | -20 | 380.978 | 0 | 387.8369 | -20 | ;
457 | 0 | 380.978 | -20 | ; | -20 | 382.1801 | 0 | 387.8369 | -20 | ;
458 | 0 | 382.1801 | -20 | ; | -20 | 383.8771 | 0 | 387.8369 | -20 | ;
459 | 0 | 383.8771 | -20 | ; | -20 | 384.9378 | 0 | 387.8369 | -20 | ;
460 | 0 | 384.9378 | -20 | ; | -20 | 384.9378 | 0 | 387.8369 | -20 | ;
461 | 0 | 384.9378 | -20 | ; | -20 | 385.2914 | 0 | 387.8369 | -20 | ;
462 | 0 | 385.2914 | -20 | ; | -20 | 386.7056 | 0 | 387.8369 | -20 | ;
463 | 0 | 386.7056 | -20 | ; | -20 | 388.0491 | 0 | 387.8369 | -20 | ;
464 | 0 | 388.0491 | -20 | ; | -20 | 390.3825 | 0 | 387.8369 | -20 | ;
465 | 0 | 390.3825 | -20 | ; | -20 | 394.2009 | 0 | 387.8369 | -20 | ;
466 | 0 | 394.2009 | -20 | ; | -20 | 397.3829 | 0 | 387.8369 | -20 | ;
467 | 0 | 397.3829 | -20 | ; | -20 | 399.0799 | 0 | 387.8369 | -20 | ;
468 | 0 | 399.0799 | -20 | ; | -20 | 399.2214 | 0 | 387.8369 | -20 | ;
469 | 0 | 399.2214 | -20 | ; | -20 | 402.2619 | 0 | 387.8369 | -20 | ;
470 | 0 | 402.2619 | -20 | ; | -20 | 405.9389 | 0 | 387.8369 | -20 | ;
471 | 0 | 405.9389 | -20 | ; | -20 | 408.9794 | 0 | 387.8369 | -20 | ;
472 | 0 | 408.9794 | -20 | ; | -20 | 409.6865 | 0 | 387.8369 | -20 | ;
473 | 0 | 409.6865 | -20 | ; | -20 | 281.4881 | 0 | 387.8369 | -20 | ;
474 | 0 | 199.195 | -20 | ; | -20 | 350.8553 | 0 | 387.8369 | -20 | ;
475 | 0 | 281.4881 | -20 | ; | -20 | 315.7828 | 0 | 387.8369 | -20 | ;
476 | 0 | 350.8553 | -20 | ; | -20 | 409.8987 | 0 | 387.8369 | -20 | ;
477 | 0 | 315.7828 | -20 | ; | -20 | 402.3326 | 0 | 387.8369 | -20 | ;
484 | 1 | 202.5 | -20 | ; | -20 | 402.6155 | 0 | 387.8369 | -20 | ;
485 | 1 | 194.7 | -20 | ; | -20 | 412.515 | 0 | 387.8369 | -20 | ;
486 | 1 | 262.8 | -20 | ; | -20 | 400.0699 | 0 | 387.8369 | -20 | ;
487 | 1 | 187.9 | -20 | ; | -20 | 410.6765 | 0 | 387.8369 | -20 | ;
488 | 1 | 275.8 | -20 | ;
489 | 1 | 261.8 | -20 | ;
490 | 0 | 371 | -20 | ;
491 | 0 | 369.1 | -20 | ;
492 | 0 | 462.1 | -20 | ;
493 | 0 | 319.7 | -20 | ;
494 | 0 | 583.1 | -20 | ;
495 | 1 | 231.9 | -20 | ;
496 | 0 | 382 | -20 | ;
497 | 0 | 295.9 | -20 | ;
498 | 0 | 576.4 | -20 | ;
499 | 0 | 411.7 | -20 | ;
500 | 0 | 306.4 | -20 | ;
501 | 0 | 324.7 | -20 | ;
502 | 1 | 282.5 | -20 | ;
503 | 1 | 247.2 | -20 | ;
504 | 1 | 233.2 | -20 | ;
505 | 0 | 317.5 | -20 | ;
506 | 0 | 515.6 | -20 | ;
507 | 1 | 263.2 | -20 | ;
508 | 1 | 184.4 | -20 | ;
509 | 0 | 286.9 | -20 | ;
510 | 0 | 341.4 | -20 | ;
511 | 0 | 415 | -20 | ;
512 | 0 | 327.9 | -20 | ;
513 | 1 | 170.9 | -20 | ;
514 | 0 | 308.8 | -20 | ;
515 | 0 | 376.5 | -20 | ;
516 | 1 | 228.2 | -20 | ;
517 | 0 | 371.7 | -20 | ;
518 | 0 | 291.6 | -20 | ;
519 | 0 | 337.7 | -20 | ;
520 | 0 | 390.5 | -20 | ;
521 | 1 | 227.3 | -20 | ;
522 | 1 | 201.3 | -20 | ;
523 | 1 | 212.5 | -20 | ;
524 | 0 | 288.4 | -20 | ;
525 | 0 | 479.1 | -20 | ;
526 | 0 | 377.9 | -20 | ;
527 | 1 | 269.6 | -20 | ;
528 | 1 | 184.4 | -20 | ;
529 | 1 | 241.6 | -20 | ;
530 | 1 | 146.4 | -20 | ;
531 | 0 | 299.4 | -20 | ;
532 | 1 | 156.7 | -20 | ;
533 | 0 | 295.6 | -20 | ;
534 | 1 | 195.2891 | -20 | ;
535 | 1 | 178.7591 | -20 | ;
536 | 1 | 247.3764 | -20 | ;
537 | 1 | 258.1982 | -20 | ;
538 | 1 | 267.2362 | -20 | ;
539 | 1 | 247.2575 | -20 | ;
540 | 1 | 254.3927 | -20 | ;
541 | 1 | 169.0077 | -20 | ;
542 | 1 | 187.916 | -20 | ;
543 | 1 | 153.0723 | -20 | ;
544 | 1 | 253.5603 | -20 | ;

## rank probability
Kjc exp | ln(Kjc) | rank | p | ln(1/1-p) | ln(ln(1/1-p))
293.2 | 5.680855 | 1 | 0.02302632 | 0.02329556 | -3.759492
534.8 | 6.281893 | 2 | 0.05592105 | 0.05754549 | -2.85518
538.7 | 6.289159 | 3 | 0.08881579 | 0.0930102 | -2.375046
540 | 6.291569 | 4 | 0.1217105 | 0.129779 | -2.041922
541.9 | 6.295081 | 5 | 0.1546053 | 0.1679516 | -1.784079
543.8 | 6.298582 | 6 | 0.1875 | 0.2076394 | -1.571953
544.1 | 6.299133 | 7 | 0.2203947 | 0.2489676 | -1.390433
544.8 | 6.300419 | 8 | 0.2532895 | 0.2920777 | -1.230735
545 | 6.300786 | 9 | 0.2861842 | 0.3371303 | -1.087286
546.1 | 6.302802 | 10 | 0.3190789 | 0.3843089 | -0.9563086
547 | 6.304449 | 11 | 0.3519737 | 0.433824 | -0.8351164
549.2 | 6.308463 | 12 | 0.3848684 | 0.4859191 | -0.7217132
550.6 | 6.311009 | 13 | 0.4177632 | 0.540878 | -0.6145616
552.2 | 6.31391 | 14 | 0.4506579 | 0.5990339 | -0.5124371
552.4 | 6.314272 | 15 | 0.4835526 | 0.6607819 | -0.4143315
552.5 | 6.314453 | 16 | 0.5164474 | 0.7265951 | -0.3193859
553.4 | 6.316081 | 17 | 0.5493421 | 0.7970468 | -0.2268419
553.5 | 6.316262 | 18 | 0.5822368 | 0.8728406 | -0.1360023
555.6 | 6.320049 | 19 | 0.6151316 | 0.9548538 | -0.04619707
556 | 6.320768 | 20 | 0.6480263 | 1.044199 | 0.04324996
556.3 | 6.321308 | 21 | 0.6809211 | 1.142317 | 0.1330584
557.2 | 6.322924 | 22 | 0.7138158 | 1.25112 | 0.2240388
557.6 | 6.323642 | 23 | 0.7467105 | 1.373222 | 0.31716
558 | 6.324359 | 24 | 0.7796053 | 1.512335 | 0.4136549
558.2 | 6.324717 | 25 | 0.8125 | 1.673976 | 0.5152019
560.8 | 6.329364 | 26 | 0.8453947 | 1.86688 | 0.6242686
565.1 | 6.337003 | 27 | 0.8782895 | 2.10611 | 0.7448425
569.6 | 6.344934 | 28 | 0.9111842 | 2.421191 | 0.8842595
571.6 | 6.348439 | 29 | 0.9440789 | 2.883814 | 1.059114
578.5 | 6.360439 | 30 | 0.9769737 | 3.771118 | 1.327371

## DCG Research
Testing | T | ao | W | B | b0 | Δa | KJc[exp] | σys | E' | Klim |  | KJc[calc] | Kjc at 1T
lab | (°C) | (mm) | (mm) | (mm) | (mm) | (mm) | (MPa√m) | (MPa) | (GPa) | (MPa√m) | VALID | (MPa√m) |  | Del_a limit | Censored | censored by K_dela | Kjc (dcg_corrected) | censored |  | validity
GKSS | -60 | 28.06 | 50 | 25 | 21.94 | 0 | 186 | 506.4 | 231.4 | 292.8 | YES | 186 | 186 | 1 | 186 |  | #DIV/0! | 186 | 1 | 1 | Conventional Censoring has T0 = -88.15
GKSS | -60 | 27.75 | 50 | 25 | 22.25 | 0 | 151.8 | 506.4 | 231.4 | 294.8 | YES | 151.8 | 151.8 | 1 | 151.8 |  | #DIV/0! | 151.8 | 1 | 1
GKSS | -60 | 27.62 | 50 | 25 | 22.38 | 0 | 111.7 | 506.4 | 231.4 | 295.7 | YES | 111.7 | 111.7 | 1 | 111.7 |  | #DIV/0! | 111.7 | 1 | 1
GKSS | -60 | 27.65 | 50 | 25 | 22.35 | 0 | 143.9 | 506.4 | 231.4 | 295.5 | YES | 143.9 | 143.9 | 1 | 143.9 |  | #DIV/0! | 143.9 | 1 | 1
GKSS | -60 | 27.71 | 50 | 25 | 22.29 | 0 | 105.4 | 506.4 | 231.4 | 295.1 | YES | 105.4 | 105.4 | 1 | 105.4 |  | #DIV/0! | 105.4 | 1 | 1
GKSS | -60 | 28.01 | 50 | 25 | 21.99 | 0 | 154 | 506.4 | 231.4 | 293.1 | YES | 154 | 154 | 1 | 154 |  | #DIV/0! | 154 | 1 | 1
GKSS | -60 | 27.97 | 50 | 25 | 22.03 | 0 | 176.2 | 506.4 | 231.4 | 293.4 | YES | 176.2 | 176.2 | 1 | 176.2 |  | #DIV/0! | 176.2 | 1 | 1
GKSS | -60 | 27.51 | 50 | 25 | 22.49 | 0 | 131.9 | 506.4 | 231.4 | 296.4 | YES | 131.9 | 131.9 | 1 | 131.9 |  | #DIV/0! | 131.9 | 1 | 1
GKSS | -60 | 27.86 | 50 | 25 | 22.14 | 0 | 203.9 | 506.4 | 231.4 | 294.1 | YES | 203.9 | 203.9 | 1 | 203.9 |  | #DIV/0! | 203.9 | 1 | 1
GKSS | -60 | 27.51 | 50 | 25 | 22.49 | 0 | 142.7 | 506.4 | 231.4 | 296.4 | YES | 142.7 | 142.7 | 1 | 142.7 |  | #DIV/0! | 142.7 | 1 | 1
TWI | -60 | 27.42 | 50 | 25 | 22.58 | 0.06 | 134.5 | 506.4 | 231.4 | 297 | YES | 134.5 | 134.5 | 1 | 134.5 |  | #NUM! | 134.5 | 1 | 1
TWI | -60 | 27.43 | 50 | 25 | 22.57 | 0 | 130.1 | 506.4 | 231.4 | 296.9 | YES | 130.1 | 130.1 | 1 | 130.1 |  | #DIV/0! | 130.1 | 1 | 1
TWI | -60 | 27.62 | 50 | 25 | 22.38 | 0.07 | 142.6 | 506.4 | 231.4 | 295.7 | YES | 142.6 | 142.6 | 1 | 142.6 |  | #NUM! | 142.6 | 1 | 1
TWI | -60 | 27.47 | 50 | 25 | 22.53 | 0.05 | 119.7 | 506.4 | 231.4 | 296.7 | YES | 119.7 | 119.7 | 1 | 119.7 |  | #NUM! | 119.7 | 1 | 1
TWI | -60 | 27.49 | 50 | 25 | 22.51 | 0.07 | 141.3 | 506.4 | 231.4 | 296.5 | YES | 141.3 | 141.3 | 1 | 141.3 |  | #NUM! | 141.3 | 1 | 1
TWI | -60 | 27.95 | 50 | 25 | 22.05 | 0.1 | 175.9 | 506.4 | 231.4 | 293.5 | YES | 175.9 | 175.9 | 1 | 175.9 |  | #NUM! | 175.9 | 1 | 1
TWI | -60 | 27.62 | 50 | 25 | 22.38 | 0 | 119.6 | 506.4 | 231.4 | 295.7 | YES | 119.6 | 119.6 | 1 | 119.6 |  | #DIV/0! | 119.6 | 1 | 1
TWI | -60 | 27.65 | 50 | 25 | 22.35 | 0 | 102.4 | 506.4 | 231.4 | 295.5 | YES | 102.4 | 102.4 | 1 | 102.4 |  | #DIV/0! | 102.4 | 1 | 1
TWI | -60 | 27.68 | 50 | 25 | 22.32 | 0 | 99 | 506.4 | 231.4 | 295.3 | YES | 99 | 99 | 1 | 99 |  | #DIV/0! | 99 | 1 | 1
TWI | -60 | 27.82 | 50 | 25 | 22.18 | 0.05 | 115.1 | 506.4 | 231.4 | 294.4 | YES | 115.1 | 115.1 | 1 | 115.1 |  | #NUM! | 115.1 | 1 | 1
TWI | -60 | 27.98 | 50 | 25 | 22.02 | 0.11 | 172.9 | 506.4 | 231.4 | 293.3 | YES | 172.9 | 172.9 | 1 | 172.9 |  | #NUM! | 172.9 | 1 | 1
TWI | -60 | 27.72 | 50 | 25 | 22.28 | 0.03 | 120.5 | 506.4 | 231.4 | 295 | YES | 120.5 | 120.5 | 1 | 120.5 |  | #NUM! | 120.5 | 1 | 1
TWI | -60 | 27.48 | 50 | 25 | 22.52 | 0 | 165.2 | 506.4 | 231.4 | 296.6 | YES | 165.2 | 165.2 | 1 | 165.2 |  | #DIV/0! | 165.2 | 1 | 1
TWI | -60 | 27.54 | 50 | 25 | 22.46 | 0 | 125.6 | 506.4 | 231.4 | 296.2 | YES | 125.6 | 125.6 | 1 | 125.6 |  | #DIV/0! | 125.6 | 1 | 1
TWI | -60 | 27.88 | 50 | 25 | 22.12 | 0.05 | 126.7 | 506.4 | 231.4 | 294 | YES | 126.7 | 126.7 | 1 | 126.7 |  | #NUM! | 126.7 | 1 | 1
TWI | -60 | 27.79 | 50 | 25 | 22.21 | 0 | 100.4 | 506.4 | 231.4 | 294.6 | YES | 100.4 | 100.4 | 1 | 100.4 |  | #DIV/0! | 100.4 | 1 | 1
TWI | -60 | 27.56 | 50 | 25 | 22.44 | 0.05 | 131.1 | 506.4 | 231.4 | 296.1 | YES | 131.1 | 131.1 | 1 | 131.1 |  | #NUM! | 131.1 | 1 | 1
TWI | -60 | 27.58 | 50 | 25 | 22.42 | 0.06 | 185.1 | 506.4 | 231.4 | 295.9 | YES | 185.1 | 185.1 | 1 | 185.1 |  | 65.54739 | 185.1 | 1 | 1
TWI | -60 | 27.59 | 50 | 25 | 22.41 | 0.09 | 163.6 | 506.4 | 231.4 | 295.9 | YES | 163.6 | 163.6 | 1 | 163.6 |  | #NUM! | 163.6 | 1 | 1
TWI | -60 | 27.68 | 50 | 25 | 22.32 | 0.09 | 126.5 | 506.4 | 231.4 | 295.3 | YES | 126.5 | 126.5 | 1 | 126.5 |  | #NUM! | 126.5 | 1 | 1
TWI | -60 | 27.65 | 50 | 25 | 22.35 | 0.1 | 164.7 | 506.4 | 231.4 | 295.5 | YES | 164.7 | 164.7 | 1 | 164.7 |  | #NUM! | 164.7 | 1 | 1
TWI | -60 | 27.73 | 50 | 25 | 22.27 | 0.16 | 192.7 | 506.4 | 231.4 | 294.9 | YES | 192.7 | 192.7 | 1 | 192.7 |  | 48.45417 | 192.7 | 1 | 1
TWI | -60 | 27.65 | 50 | 25 | 22.35 | 0.05 | 134.5 | 506.4 | 231.4 | 295.5 | YES | 134.5 | 134.5 | 1 | 134.5 |  | #NUM! | 134.5 | 1 | 1
TWI | -60 | 27.86 | 50 | 25 | 22.14 | 0.05 | 140.8 | 506.4 | 231.4 | 294.1 | YES | 140.8 | 140.8 | 1 | 140.8 |  | #NUM! | 140.8 | 1 | 1
BAM | -40 | 27.73 | 50 | 25 | 22.27 | 0.09 | 187.3 | 492 | 230.1 | 289.9 | YES | 187.3 | 187.3 | 1 | 187.3 |  | 60.90419 | 187.3 | 1 | 1
BAM | -40 | 27.76 | 50 | 25 | 22.24 | 0.05 | 101.5 | 492 | 230.1 | 289.7 | YES | 101.5 | 101.5 | 1 | 101.5 |  | #NUM! | 101.5 | 1 | 1
BAM | -40 | 27.54 | 50 | 25 | 22.46 | 0.06 | 140.3 | 492 | 230.1 | 291.1 | YES | 140.3 | 140.3 | 1 | 140.3 |  | #NUM! | 140.3 | 1 | 1
BAM | -40 | 26.9 | 50 | 25 | 23.1 | 0.08 | 150.2 | 492 | 230.1 | 295.3 | YES | 150.2 | 150.2 | 1 | 150.2 |  | #NUM! | 150.2 | 1 | 1
BAM | -40 | 27.34 | 50 | 25 | 22.66 | 0.09 | 187.3 | 492 | 230.1 | 292.4 | YES | 187.3 | 187.3 | 1 | 187.3 |  | 60.90419 | 187.3 | 1 | 1
BAM | -40 | 27 | 50 | 25 | 23 | 0.18 | 211.4 | 492 | 230.1 | 294.6 | YES | 211.4 | 211.4 | 1 | 211.4 |  | 94.31948 | 211.4 | 1 | 1
BAM | -40 | 26.82 | 50 | 25 | 23.18 | 0.12 | 160.5 | 492 | 230.1 | 295.8 | YES | 160.5 | 160.5 | 1 | 160.5 |  | #NUM! | 160.5 | 1 | 1
BAM | -40 | 26.88 | 50 | 25 | 23.12 | 0.11 | 214.6 | 492 | 230.1 | 295.4 | YES | 214.6 | 214.6 | 1 | 214.6 |  | 117.1517 | 214.6 | 1 | 1
BAM | -40 | 27.28 | 50 | 25 | 22.72 | 0.15 | 188.3 | 492 | 230.1 | 292.8 | YES | 188.3 | 188.3 | 1 | 188.3 |  | 34.20719 | 188.3 | 1 | 1
BAM | -40 | 27.52 | 50 | 25 | 22.48 | 0.23 | 239.3 | 492 | 230.1 | 291.3 | YES | 239.3 | 239.3 | 1 | 239.3 |  | 137.4325 | 239.3 | 1 | 1
BAM | -40 | 27.16 | 50 | 25 | 22.84 | 0.05 | 112.8 | 492 | 230.1 | 293.6 | YES | 112.8 | 112.8 | 1 | 112.8 |  | #NUM! | 112.8 | 1 | 1
BAM | -40 | 27.71 | 50 | 25 | 22.29 | 0.23 | 239 | 492 | 230.1 | 290 | YES | 239 | 239 | 1 | 239 |  | 136.9095 | 239 | 1 | 1
BAM | -40 | 27.48 | 50 | 25 | 22.52 | 0.38 | 284.9 | 492 | 230.1 | 291.5 | YES | 284.9 | 284.9 | 1 | 284.9 |  | 185.8372 | 284.9 | 1 | 1
BAM | -40 | 27.17 | 50 | 25 | 22.83 | 0.31 | 254.7 | 492 | 230.1 | 293.5 | YES | 254.7 | 254.7 | 1 | 254.7 |  | 148.9427 | 254.7 | 1 | 1
BAM | -40 | 27.33 | 50 | 25 | 22.67 | 0.23 | 270.9 | 492 | 230.1 | 292.5 | YES | 270.9 | 270.9 | 1 | 270.9 |  | 187.1097 | 270.9 | 1 | 1
BAM | -40 | 27.39 | 50 | 25 | 22.61 | 0.14 | 187 | 492 | 230.1 | 292.1 | YES | 187 | 187 | 1 | 187 |  | 34.31203 | 187 | 1 | 1
BAM | -40 | 27.53 | 50 | 25 | 22.47 | 0.13 | 170.1 | 492 | 230.1 | 291.2 | YES | 170.1 | 170.1 | 1 | 170.1 |  | #NUM! | 170.1 | 1 | 1
BAM | -40 | 26.83 | 50 | 25 | 23.17 | 0.25 | 256.4 | 492 | 230.1 | 295.7 | YES | 256.4 | 256.4 | 1 | 256.4 |  | 162.1931 | 256.4 | 1 | 1
BAM | -40 | 27.51 | 50 | 25 | 22.49 | 0.11 | 171.4 | 492 | 230.1 | 291.3 | YES | 171.4 | 171.4 | 1 | 171.4 |  | #NUM! | 171.4 | 1 | 1
BAM | -40 | 26.62 | 50 | 25 | 23.38 | 0.05 | 103.1 | 492 | 230.1 | 297 | YES | 103.1 | 103.1 | 1 | 103.1 |  | #NUM! | 103.1 | 1 | 1
BAM | -40 | 28.84 | 50 | 25 | 21.16 | 0.23 | 230 | 492 | 230.1 | 282.6 | YES | 230 | 230 | 1 | 230 |  | 120.5123 | 230 | 1 | 1
BAM | -40 | 26.72 | 50 | 25 | 23.28 | 0.2 | 210 | 492 | 230.1 | 296.4 | YES | 210 | 210 | 1 | 210 |  | 85.34387 | 210 | 1 | 1
GKSS | -40 | 27.99 | 50 | 25 | 22.01 | 0 | 198.2 | 492 | 230.1 | 288.2 | YES | 198.2 | 198.2 | 1 | 198.2 |  | #DIV/0! | 198.2 | 1 | 1
GKSS | -40 | 28.02 | 50 | 25 | 21.98 | 0 | 150.2 | 492 | 230.1 | 288 | YES | 150.2 | 150.2 | 1 | 150.2 |  | #DIV/0! | 150.2 | 1 | 1
GKSS | -40 | 28.32 | 50 | 25 | 21.68 | 0 | 226.8 | 492 | 230.1 | 286 | YES | 226.8 | 226.8 | 1 | 226.8 |  | #DIV/0! | 226.8 | 1 | 1
GKSS | -40 | 28.13 | 50 | 25 | 21.87 | 0 | 158.1 | 492 | 230.1 | 287.3 | YES | 158.1 | 158.1 | 1 | 158.1 |  | #DIV/0! | 158.1 | 1 | 1
GKSS | -40 | 28.17 | 50 | 25 | 21.83 | 0 | 256.4 | 492 | 230.1 | 287 | YES | 256.4 | 256.4 | 1 | 256.4 |  | #DIV/0! | 256.4 | 1 | 1
GKSS | -40 | 28.1 | 50 | 25 | 21.9 | 0 | 207.6 | 492 | 230.1 | 287.5 | YES | 207.6 | 207.6 | 1 | 207.6 |  | #DIV/0! | 207.6 | 1 | 1
GKSS | -40 | 27.84 | 50 | 25 | 22.16 | 0.19 | 213.5 | 492 | 230.1 | 289.2 | YES | 213.5 | 213.5 | 1 | 213.5 |  | 96.32714 | 96.32714 | 0 | 1
GKSS | -40 | 28.14 | 50 | 25 | 21.86 | 0.25 | 254.6 | 492 | 230.1 | 287.2 | YES | 254.6 | 254.6 | 1 | 254.6 |  | 159.3323 | 159.3323 | 0 | 1
GKSS | -40 | 28.26 | 50 | 25 | 21.74 | 0.24 | 240 | 492 | 230.1 | 286.4 | YES | 240 | 240 | 1 | 240 |  | 136.7338 | 136.7338 | 0 | 1
GKSS | -40 | 29.37 | 50 | 25 | 20.63 | 0.41 | 309.2 | 492 | 230.1 | 279 | NO | 279 | 309.2 | 1 | 279 |  | 217.3353 | 217.3353 | 0 | 0
GKSS | -20 | 27.87 | 50 | 25 | 22.13 | 0 | 202.5 | 481.3 | 228.8 | 285 | YES | 202.5 | 202.5 | 1 | 202.5 |  | #DIV/0! | 202.5 | 1 | 1
GKSS | -20 | 28 | 50 | 25 | 22 | 0 | 194.7 | 481.3 | 228.8 | 284.2 | YES | 194.7 | 194.7 | 1 | 194.7 |  | #DIV/0! | 194.7 | 1 | 1
GKSS | -20 | 27.61 | 50 | 25 | 22.39 | 0 | 262.8 | 481.3 | 228.8 | 286.7 | YES | 262.8 | 262.8 | 1 | 262.8 |  | #DIV/0! | 262.8 | 1 | 1
GKSS | -20 | 28.02 | 50 | 25 | 21.98 | 0 | 187.9 | 481.3 | 228.8 | 284 | YES | 187.9 | 187.9 | 1 | 187.9 |  | #DIV/0! | 187.9 | 1 | 1
GKSS | -20 | 28.15 | 50 | 25 | 21.85 | 0.31 | 275.8 | 481.3 | 228.8 | 283.2 | YES | 275.8 | 275.8 | 1 | 275.8 |  | 182.695 | 182.695 | 0 | 1
GKSS | -20 | 28.12 | 50 | 25 | 21.88 | 0.21 | 261.8 | 481.3 | 228.8 | 283.4 | YES | 261.8 | 261.8 | 1 | 261.8 |  | 176.6527 | 176.6527 | 0 | 1
GKSS | -20 | 28.15 | 50 | 25 | 21.85 | 0.68 | 371 | 481.3 | 228.8 | 283.2 | NO | 283.2 | 371 | 1 | 283.2 |  | 269.2214 | 269.2214 | 0 | 0
GKSS | -20 | 28.17 | 50 | 25 | 21.83 | 0.65 | 369.1 | 481.3 | 228.8 | 283.1 | NO | 283.1 | 369.1 | 1 | 283.1 |  | 270.2496 | 270.2496 | 0 | 0
GKSS | -20 | 28.02 | 50 | 25 | 21.98 | 1.13 | 462.1 | 481.3 | 228.8 | 284 | NO | 284 | 462.1 | 1 | 284.9 |  | 341.5714 | 341.5714 | 0 | 0
GKSS | -20 | 28 | 50 | 25 | 22 | 0.47 | 319.7 | 481.3 | 228.8 | 284.2 | NO | 284.2 | 319.7 | 1 | 284.2 |  | 224.2363 | 224.2363 | 0 | 0
VTT | -20 | 28.03 | 50 | 25 | 21.97 | 1.8 | 583.1 | 481.3 | 228.8 | 284 | NO | 284 | 583.1 | 1 | 284.9 |  | 436.8828 | 436.8828 | 0 | 0
VTT | -20 | 28.62 | 50 | 25 | 21.38 | 0.18 | 231.9 | 481.3 | 228.8 | 280.1 | YES | 231.9 | 231.9 | 1 | 231.9 |  | 134.1037 | 134.1037 | 0 | 1
VTT | -20 | 28.74 | 50 | 25 | 21.26 | 0.77 | 382 | 481.3 | 228.8 | 279.4 | NO | 279.4 | 382 | 1 | 279.4 |  | 273.4085 | 273.4085 | 0 | 0
VTT | -20 | 28.6 | 50 | 25 | 21.4 | 0.35 | 295.9 | 481.3 | 228.8 | 280.3 | NO | 280.3 | 295.9 | 1 | 280.3 |  | 206.4795 | 206.4795 | 0 | 0
VTT | -20 | 28.86 | 50 | 25 | 21.14 | 0.89 | 411.7 | 481.3 | 228.8 | 278.6 | NO | 278.6 | 411.7 | 1 | 278.6 |  | 300.0544 | 300.0544 | 0 | 0
VTT | -20 | 28.35 | 50 | 25 | 21.65 | 0.3 | 306.4 | 481.3 | 228.8 | 281.9 | NO | 281.9 | 306.4 | 1 | 281.9 |  | 227.4718 | 227.4718 | 0 | 0
VTT | -20 | 28.74 | 50 | 25 | 21.26 | 0.46 | 324.7 | 481.3 | 228.8 | 279.4 | NO | 279.4 | 324.7 | 1 | 279.4 |  | 232.6026 | 232.6026 | 0 | 0
VTT | -20 | 27.98 | 50 | 25 | 22.02 | 0.31 | 282.5 | 481.3 | 228.8 | 284.3 | YES | 282.5 | 282.5 | 1 | 282.5 |  | 192.6605 | 192.6605 | 0 | 1
VTT | -20 | 28.64 | 50 | 25 | 21.36 | 0.23 | 247.2 | 481.3 | 228.8 | 280 | YES | 247.2 | 247.2 | 1 | 247.2 |  | 150.7682 | 150.7682 | 0 | 1
VTT | -20 | 28.68 | 50 | 25 | 21.32 | 0.16 | 233.2 | 481.3 | 228.8 | 279.7 | YES | 233.2 | 233.2 | 1 | 233.2 |  | 139.9884 | 139.9884 | 0 | 1
VTT | -20 | 28.15 | 50 | 25 | 21.85 | 0.47 | 317.5 | 481.3 | 228.8 | 283.2 | NO | 283.2 | 317.5 | 1 | 283.2 |  | 221.0884 | 221.0884 | 0 | 0
VTT | -20 | 27.27 | 50 | 25 | 22.73 | 1.54 | 515.6 | 481.3 | 228.8 | 288.9 | NO | 288.9 | 515.6 | 1 | 284.9 |  | 370.7003 | 370.7003 | 0 | 0
VTT | -20 | 29.06 | 50 | 25 | 20.94 | 0.26 | 263.2 | 481.3 | 228.8 | 277.2 | YES | 263.2 | 263.2 | 1 | 263.2 |  | 171.1898 | 171.1898 | 0 | 1
VTT | -20 | 27.09 | 50 | 25 | 22.91 | 0.05 | 184.4 | 481.3 | 228.8 | 290 | YES | 184.4 | 184.4 | 1 | 184.4 |  | 67.07384 | 67.07384 | 0 | 1
VTT | -20 | 28.07 | 50 | 25 | 21.93 | 0.38 | 286.9 | 481.3 | 228.8 | 283.7 | NO | 283.7 | 286.9 | 1 | 283.7 |  | 188.889 | 188.889 | 0 | 0
VTT | -20 | 28.52 | 50 | 25 | 21.48 | 0.62 | 341.4 | 481.3 | 228.8 | 280.8 | NO | 280.8 | 341.4 | 1 | 280.8 |  | 235.1435 | 235.1435 | 0 | 0
VTT | -20 | 28.51 | 50 | 25 | 21.49 | 0.79 | 415 | 481.3 | 228.8 | 280.9 | NO | 280.9 | 415 | 1 | 280.9 |  | 315.741 | 315.741 | 0 | 0
VTT | -20 | 28.51 | 50 | 25 | 21.49 | 0.44 | 327.9 | 481.3 | 228.8 | 280.9 | NO | 280.9 | 327.9 | 1 | 280.9 |  | 239.5489 | 239.5489 | 0 | 0
VTT | -20 | 28.56 | 50 | 25 | 21.44 | 0.06 | 170.9 | 481.3 | 228.8 | 280.5 | YES | 170.9 | 170.9 | 1 | 170.9 |  | #NUM! | 170.9 | 1 | 1
VTT | -20 | 28.19 | 50 | 25 | 21.81 | 0.46 | 308.8 | 481.3 | 228.8 | 282.9 | NO | 282.9 | 308.8 | 1 | 282.9 |  | 209.8365 | 209.8365 | 0 | 0
VTT | -20 | 29.3 | 50 | 25 | 20.7 | 0.64 | 376.5 | 481.3 | 228.8 | 275.7 | NO | 275.7 | 376.5 | 1 | 275.7 |  | 281.4266 | 281.4266 | 0 | 0
VTT | -20 | 28.22 | 50 | 25 | 21.78 | 0.16 | 228.2 | 481.3 | 228.8 | 282.8 | YES | 228.2 | 228.2 | 1 | 228.2 |  | 131.4905 | 131.4905 | 0 | 1
VTT | -20 | 28.33 | 50 | 25 | 21.67 | 0.81 | 371.7 | 481.3 | 228.8 | 282 | NO | 282 | 371.7 | 1 | 282 |  | 253.4931 | 253.4931 | 0 | 0
VTT | -20 | 28.51 | 50 | 25 | 21.49 | 0.37 | 291.6 | 481.3 | 228.8 | 280.9 | NO | 280.9 | 291.6 | 1 | 280.9 |  | 197.4107 | 197.4107 | 0 | 0
VTT | -20 | 28.37 | 50 | 25 | 21.63 | 0.5 | 337.7 | 481.3 | 228.8 | 281.8 | NO | 281.8 | 337.7 | 1 | 281.8 |  | 245.5559 | 245.5559 | 0 | 0
VTT | -20 | 28.42 | 50 | 25 | 21.58 | 0.82 | 390.5 | 481.3 | 228.8 | 281.4 | NO | 281.4 | 390.5 | 1 | 281.4 |  | 279.1059 | 279.1059 | 0 | 0
VTT | -20 | 28.54 | 50 | 25 | 21.46 | 0.12 | 227.3 | 481.3 | 228.8 | 280.7 | YES | 227.3 | 227.3 | 1 | 227.3 |  | 137.3051 | 137.3051 | 0 | 1
VTT | -20 | 28.13 | 50 | 25 | 21.87 | 0.13 | 201.3 | 481.3 | 228.8 | 283.3 | YES | 201.3 | 201.3 | 1 | 201.3 |  | 84.97883 | 84.97883 | 0 | 1
VTT | -20 | 27.9 | 50 | 25 | 22.1 | 0.15 | 212.5 | 481.3 | 228.8 | 284.8 | YES | 212.5 | 212.5 | 1 | 212.5 |  | 104.2569 | 104.2569 | 0 | 1
VTT | -20 | 32.08 | 50 | 25 | 17.92 | 0.36 | 288.4 | 481.3 | 228.8 | 256.5 | NO | 256.5 | 288.4 | 1 | 256.5 |  | 194.1258 | 194.1258 | 0 | 0
VTT | -20 | 27.9 | 50 | 25 | 22.1 | 1.62 | 479.1 | 481.3 | 228.8 | 284.8 | NO | 284.8 | 479.1 | 1 | 284.9 |  | 307.8561 | 307.8561 | 0 | 0
VTT | -20 | 28.29 | 50 | 25 | 21.71 | 0.95 | 377.9 | 481.3 | 228.8 | 282.3 | NO | 282.3 | 377.9 | 1 | 282.3 |  | 243.0826 | 243.0826 | 0 | 0
VTT | -20 | 28.84 | 50 | 25 | 21.16 | 0.35 | 269.6 | 481.3 | 228.8 | 278.7 | YES | 269.6 | 269.6 | 1 | 269.6 |  | 166.6167 | 166.6167 | 0 | 1
VTT | -20 | 29.33 | 50 | 25 | 20.67 | 0.09 | 184.4 | 481.3 | 228.8 | 275.5 | YES | 184.4 | 184.4 | 1 | 184.4 |  | 51.29708 | 51.29708 | 0 | 1
VTT | -20 | 29.42 | 50 | 25 | 20.58 | 0.25 | 241.6 | 481.3 | 228.8 | 274.9 | YES | 241.6 | 241.6 | 1 | 241.6 |  | 137.6089 | 137.6089 | 0 | 1
VTT | -20 | 29.37 | 50 | 25 | 20.63 | 0 | 146.4 | 481.3 | 228.8 | 275.2 | YES | 146.4 | 146.4 | 1 | 146.4 |  | #DIV/0! | 146.4 | 1 | 1
VTT | -20 | 28.64 | 50 | 25 | 21.36 | 0.41 | 299.4 | 481.3 | 228.8 | 280 | NO | 280 | 299.4 | 1 | 280 |  | 203.151 | 203.151 | 0 | 0
VTT | -20 | 28.23 | 50 | 25 | 21.77 | 0 | 156.7 | 481.3 | 228.8 | 282.7 | YES | 156.7 | 156.7 | 1 | 156.7 |  | #DIV/0! | 156.7 | 1 | 1
VTT | -20 | 29.1 | 50 | 25 | 20.9 | 0.34 | 295.6 | 481.3 | 228.8 | 277 | NO | 277 | 295.6 | 1 | 277 |  | 207.4123 | 207.4123 | 0 | 0
SCK-CEN | 0 | 28.46 | 50 | 25 | 21.54 | 1.31 | 444.5 | 473.3 | 227.5 | 278 | NO | 278 | 444.5 | 1 | 278 |  | 295.1069 | 295.1069 | 0 | 0

## Sheet4
1 | 186 | -60 | ; | 1 | 186 | -60 | 0 | 1.018 | ;
1 | 151.8 | -60 | ; | 1 | 151.8 | -60 | 0 | 1.018 | ;
1 | 111.7 | -60 | ; | 1 | 111.7 | -60 | 0 | 1.018 | ;
1 | 143.9 | -60 | ; | 1 | 143.9 | -60 | 0 | 1.018 | ;
1 | 105.4 | -60 | ; | 1 | 105.4 | -60 | 0 | 1.018 | ;
1 | 154 | -60 | ; | 1 | 154 | -60 | 0 | 1.018 | ;
1 | 176.2 | -60 | ; | 1 | 176.2 | -60 | 0 | 1.018 | ;
1 | 131.9 | -60 | ; | 1 | 131.9 | -60 | 0 | 1.018 | ;
1 | 203.9 | -60 | ; | 1 | 203.9 | -60 | 0 | 1.018 | ;
1 | 142.7 | -60 | ; | 1 | 142.7 | -60 | 0 | 1.018 | ;
1 | 134.5 | -60 | ; | 1 | 134.5 | -60 | 0.06 | 1.046404 | ;
1 | 130.1 | -60 | ; | 1 | 130.1 | -60 | 0 | 1.018 | ;
1 | 142.6 | -60 | ; | 1 | 142.6 | -60 | 0.07 | 1.051138 | ;
1 | 119.7 | -60 | ; | 1 | 119.7 | -60 | 0.05 | 1.04167 | ;
1 | 141.3 | -60 | ; | 1 | 141.3 | -60 | 0.07 | 1.051138 | ;
1 | 175.9 | -60 | ; | 1 | 175.9 | -60 | 0.1 | 1.06534 | ;
1 | 119.6 | -60 | ; | 1 | 119.6 | -60 | 0 | 1.018 | ;
1 | 102.4 | -60 | ; | 1 | 102.4 | -60 | 0 | 1.018 | ;
1 | 99 | -60 | ; | 1 | 99 | -60 | 0 | 1.018 | ;
1 | 115.1 | -60 | ; | 1 | 115.1 | -60 | 0.05 | 1.04167 | ;
1 | 172.9 | -60 | ; | 1 | 172.9 | -60 | 0.11 | 1.070074 | ;
1 | 120.5 | -60 | ; | 1 | 120.5 | -60 | 0.03 | 1.032202 | ;
1 | 165.2 | -60 | ; | 1 | 165.2 | -60 | 0 | 1.018 | ;
1 | 125.6 | -60 | ; | 1 | 125.6 | -60 | 0 | 1.018 | ;
1 | 126.7 | -60 | ; | 1 | 126.7 | -60 | 0.05 | 1.04167 | ;
1 | 100.4 | -60 | ; | 1 | 100.4 | -60 | 0 | 1.018 | ;
1 | 131.1 | -60 | ; | 1 | 131.1 | -60 | 0.05 | 1.04167 | ;
1 | 185.1 | -60 | ; | 1 | 185.1 | -60 | 0.06 | 1.046404 | ;
1 | 163.6 | -60 | ; | 1 | 163.6 | -60 | 0.09 | 1.060606 | ;
1 | 126.5 | -60 | ; | 1 | 126.5 | -60 | 0.09 | 1.060606 | ;
1 | 164.7 | -60 | ; | 1 | 164.7 | -60 | 0.1 | 1.06534 | ;
1 | 192.7 | -60 | ; | 1 | 192.7 | -60 | 0.16 | 1.093744 | ;
1 | 134.5 | -60 | ; | 1 | 134.5 | -60 | 0.05 | 1.04167 | ;
1 | 140.8 | -60 | ; | 1 | 140.8 | -60 | 0.05 | 1.04167 | ;
1 | 187.3 | -40 | ; | 1 | 187.3 | -40 | 0.09 | 1.060606 | ;
1 | 101.5 | -40 | ; | 1 | 101.5 | -40 | 0.05 | 1.04167 | ;
1 | 140.3 | -40 | ; | 1 | 140.3 | -40 | 0.06 | 1.046404 | ;
1 | 150.2 | -40 | ; | 1 | 150.2 | -40 | 0.08 | 1.055872 | ;
1 | 187.3 | -40 | ; | 1 | 187.3 | -40 | 0.09 | 1.060606 | ;
1 | 211.4 | -40 | ; | 1 | 211.4 | -40 | 0.18 | 1.103212 | ;
1 | 160.5 | -40 | ; | 1 | 160.5 | -40 | 0.12 | 1.074808 | ;
1 | 214.6 | -40 | ; | 1 | 214.6 | -40 | 0.11 | 1.070074 | ;
1 | 188.3 | -40 | ; | 1 | 188.3 | -40 | 0.15 | 1.08901 | ;
1 | 239.3 | -40 | ; | 1 | 239.3 | -40 | 0.23 | 1.126882 | ;
1 | 112.8 | -40 | ; | 1 | 112.8 | -40 | 0.05 | 1.04167 | ;
1 | 239 | -40 | ; | 1 | 239 | -40 | 0.23 | 1.126882 | ;
1 | 284.9 | -40 | ; | 1 | 284.9 | -40 | 0.38 | 1.197892 | ;
1 | 254.7 | -40 | ; | 1 | 254.7 | -40 | 0.31 | 1.164754 | ;
1 | 270.9 | -40 | ; | 1 | 270.9 | -40 | 0.23 | 1.126882 | ;
1 | 187 | -40 | ; | 1 | 187 | -40 | 0.14 | 1.084276 | ;
1 | 170.1 | -40 | ; | 1 | 170.1 | -40 | 0.13 | 1.079542 | ;
1 | 256.4 | -40 | ; | 1 | 256.4 | -40 | 0.25 | 1.13635 | ;
1 | 171.4 | -40 | ; | 1 | 171.4 | -40 | 0.11 | 1.070074 | ;
1 | 103.1 | -40 | ; | 1 | 103.1 | -40 | 0.05 | 1.04167 | ;
1 | 230 | -40 | ; | 1 | 230 | -40 | 0.23 | 1.126882 | ;
1 | 210 | -40 | ; | 1 | 210 | -40 | 0.2 | 1.11268 | ;
1 | 198.2 | -40 | ; | 1 | 198.2 | -40 | 0 | 1.018 | ;
1 | 150.2 | -40 | ; | 1 | 150.2 | -40 | 0 | 1.018 | ;
1 | 226.8 | -40 | ; | 1 | 226.8 | -40 | 0 | 1.018 | ;
1 | 158.1 | -40 | ; | 1 | 158.1 | -40 | 0 | 1.018 | ;
1 | 256.4 | -40 | ; | 1 | 256.4 | -40 | 0 | 1.018 | ;
1 | 207.6 | -40 | ; | 1 | 207.6 | -40 | 0 | 1.018 | ;
0 | 96.32714 | -40 | ; | 1 | 213.5 | -40 | 0.19 | 1.107946 | ;
0 | 159.3323 | -40 | ; | 1 | 254.6 | -40 | 0.25 | 1.13635 | ;
0 | 136.7338 | -40 | ; | 1 | 240 | -40 | 0.24 | 1.131616 | ;
0 | 217.3353 | -40 | ; | 1 | 309.2 | -40 | 0.41 | 1.212094 | ;
1 | 202.5 | -20 | ; | 1 | 202.5 | -20 | 0 | 1.018 | ;
1 | 194.7 | -20 | ; | 1 | 194.7 | -20 | 0 | 1.018 | ;
1 | 262.8 | -20 | ; | 1 | 262.8 | -20 | 0 | 1.018 | ;
1 | 187.9 | -20 | ; | 1 | 187.9 | -20 | 0 | 1.018 | ;
0 | 182.695 | -20 | ; | 1 | 275.8 | -20 | 0.31 | 1.164754 | ;
0 | 176.6527 | -20 | ; | 1 | 261.8 | -20 | 0.21 | 1.117414 | ;
0 | 269.2214 | -20 | ; | 1 | 371 | -20 | 0.68 | 1.339912 | ;
0 | 270.2496 | -20 | ; | 1 | 369.1 | -20 | 0.65 | 1.32571 | ;
0 | 341.5714 | -20 | ; | 1 | 462.1 | -20 | 1.13 | 1.552942 | ;
0 | 224.2363 | -20 | ; | 1 | 319.7 | -20 | 0.47 | 1.240498 | ;
0 | 436.8828 | -20 | ; | 1 | 583.1 | -20 | 1.8 | 1.87012 | ;
0 | 134.1037 | -20 | ; | 1 | 231.9 | -20 | 0.18 | 1.103212 | ;
0 | 273.4085 | -20 | ; | 1 | 382 | -20 | 0.77 | 1.382518 | ;
0 | 206.4795 | -20 | ; | 1 | 295.9 | -20 | 0.35 | 1.18369 | ;
0 | 300.0544 | -20 | ; | 1 | 411.7 | -20 | 0.89 | 1.439326 | ;
0 | 227.4718 | -20 | ; | 1 | 306.4 | -20 | 0.3 | 1.16002 | ;
0 | 232.6026 | -20 | ; | 1 | 324.7 | -20 | 0.46 | 1.235764 | ;
0 | 192.6605 | -20 | ; | 1 | 282.5 | -20 | 0.31 | 1.164754 | ;
0 | 150.7682 | -20 | ; | 1 | 247.2 | -20 | 0.23 | 1.126882 | ;
0 | 139.9884 | -20 | ; | 1 | 233.2 | -20 | 0.16 | 1.093744 | ;
0 | 221.0884 | -20 | ; | 1 | 317.5 | -20 | 0.47 | 1.240498 | ;
0 | 370.7003 | -20 | ; | 1 | 515.6 | -20 | 1.54 | 1.747036 | ;
0 | 171.1898 | -20 | ; | 1 | 263.2 | -20 | 0.26 | 1.141084 | ;
0 | 67.07384 | -20 | ; | 1 | 184.4 | -20 | 0.05 | 1.04167 | ;
0 | 188.889 | -20 | ; | 1 | 286.9 | -20 | 0.38 | 1.197892 | ;
0 | 235.1435 | -20 | ; | 1 | 341.4 | -20 | 0.62 | 1.311508 | ;
0 | 315.741 | -20 | ; | 1 | 415 | -20 | 0.79 | 1.391986 | ;
0 | 239.5489 | -20 | ; | 1 | 327.9 | -20 | 0.44 | 1.226296 | ;
1 | 170.9 | -20 | ; | 1 | 170.9 | -20 | 0.06 | 1.046404 | ;
0 | 209.8365 | -20 | ; | 1 | 308.8 | -20 | 0.46 | 1.235764 | ;
0 | 281.4266 | -20 | ; | 1 | 376.5 | -20 | 0.64 | 1.320976 | ;
0 | 131.4905 | -20 | ; | 1 | 228.2 | -20 | 0.16 | 1.093744 | ;
0 | 253.4931 | -20 | ; | 1 | 371.7 | -20 | 0.81 | 1.401454 | ;
0 | 197.4107 | -20 | ; | 1 | 291.6 | -20 | 0.37 | 1.193158 | ;
0 | 245.5559 | -20 | ; | 1 | 337.7 | -20 | 0.5 | 1.2547 | ;
0 | 279.1059 | -20 | ; | 1 | 390.5 | -20 | 0.82 | 1.406188 | ;
0 | 137.3051 | -20 | ; | 1 | 227.3 | -20 | 0.12 | 1.074808 | ;
0 | 84.97883 | -20 | ; | 1 | 201.3 | -20 | 0.13 | 1.079542 | ;
0 | 104.2569 | -20 | ; | 1 | 212.5 | -20 | 0.15 | 1.08901 | ;
0 | 194.1258 | -20 | ; | 1 | 288.4 | -20 | 0.36 | 1.188424 | ;
0 | 307.8561 | -20 | ; | 1 | 479.1 | -20 | 1.62 | 1.784908 | ;
0 | 243.0826 | -20 | ; | 1 | 377.9 | -20 | 0.95 | 1.46773 | ;
0 | 166.6167 | -20 | ; | 1 | 269.6 | -20 | 0.35 | 1.18369 | ;
0 | 51.29708 | -20 | ; | 1 | 184.4 | -20 | 0.09 | 1.060606 | ;
0 | 137.6089 | -20 | ; | 1 | 241.6 | -20 | 0.25 | 1.13635 | ;
1 | 146.4 | -20 | ; | 1 | 146.4 | -20 | 0 | 1.018 | ;
0 | 203.151 | -20 | ; | 1 | 299.4 | -20 | 0.41 | 1.212094 | ;
1 | 156.7 | -20 | ; | 1 | 156.7 | -20 | 0 | 1.018 | ;
0 | 207.4123 | -20 | ; | 1 | 295.6 | -20 | 0.34 | 1.178956 | ;
0 | 295.1069 | 0 | ; | 1 | 444.5 | 0 | 1.31 | 1.638154 | ;

## Sheet3
275.8 | 1 | 275.8 | -20 | ;
261.8 | 1 | 261.8 | -20 | ;
269.2214 | 0 | 283.2 | -20 | ;
270.2496 | 0 | 283.1 | -20 | ;
462.1 | 0 | 284.9 | -20 | ;
224.2363 | 0 | 284.2 | -20 | ;
436.8828 | 0 | 284.9 | -20 | ;
231.9 | 1 | 231.9 | -20 | ;
273.4085 | 0 | 279.4 | -20 | ;
206.4795 | 0 | 280.3 | -20 | ;
300.0544 | 0 | 278.6 | -20 | ;
227.4718 | 0 | 281.9 | -20 | ;
232.6026 | 0 | 279.4 | -20 | ;
282.5 | 1 | 282.5 | -20 | ;
247.2 | 1 | 247.2 | -20 | ;
233.2 | 1 | 233.2 | -20 | ;
221.0884 | 0 | 283.2 | -20 | ;
370.7003 | 0 | 284.9 | -20 | ;
263.2 | 1 | 263.2 | -20 | ;
184.4 | 1 | 184.4 | -20 | ;
188.889 | 0 | 283.7 | -20 | ;
235.1435 | 0 | 280.8 | -20 | ;
315.741 | 0 | 280.9 | -20 | ;
239.5489 | 0 | 280.9 | -20 | ;
170.9 | 1 | 170.9 | -20 | ;
209.8365 | 0 | 282.9 | -20 | ;
281.4266 | 0 | 275.7 | -20 | ;
228.2 | 1 | 228.2 | -20 | ;
253.4931 | 0 | 282 | -20 | ;
197.4107 | 0 | 280.9 | -20 | ;
245.5559 | 0 | 281.8 | -20 | ;
279.1059 | 0 | 281.4 | -20 | ;
227.3 | 1 | 227.3 | -20 | ;
201.3 | 1 | 201.3 | -20 | ;
212.5 | 1 | 212.5 | -20 | ;
194.1258 | 0 | 256.5 | -20 | ;
307.8561 | 0 | 284.9 | -20 | ;
243.0826 | 0 | 282.3 | -20 | ;
269.6 | 1 | 269.6 | -20 | ;
184.4 | 1 | 184.4 | -20 | ;
241.6 | 1 | 241.6 | -20 | ;
146.4 | 1 | 146.4 | -20 | ;
203.151 | 0 | 280 | -20 | ;
156.7 | 1 | 156.7 | -20 | ;
207.4123 | 0 | 277 | -20 | ;
295.1069 | 0 | 278 | 0 | ;

## Sheet5
Testing | T | ao | W | B | b0 | Δa | KJc[exp] | σys | E' | Klim |  | KJc[calc] | Kjc at 1T
lab | (°C) | (mm) | (mm) | (mm) | (mm) | (mm) | (MPa√m) | (MPa) | (GPa) | (MPa√m) | VALID | (MPa√m) |  | Censored | censored by K_dela | censored by Kjc limit but due to DCG
GKSS | -154 | 14.47 | 25 | 12.5 | 10.53 | 0 | 54.8 | 674.5 | 237.6 | 237.2 | YES | 54.8 | 49.2632
GKSS | -154 | 14.17 | 25 | 12.5 | 10.83 | 0 | 49.8 | 674.5 | 237.6 | 240.5 | YES | 49.8 | 45.05871
GKSS | -154 | 14.15 | 25 | 12.5 | 10.85 | 0 | 37.8 | 674.5 | 237.6 | 240.8 | YES | 37.8 | 34.96796
GKSS | -154 | 14.36 | 25 | 12.5 | 10.64 | 0 | 33 | 674.5 | 237.6 | 238.4 | YES | 33 | 30.93165
GKSS | -154 | 14.06 | 25 | 12.5 | 10.94 | 0 | 38.9 | 674.5 | 237.6 | 241.8 | YES | 38.9 | 35.89294
GKSS | -154 | 14.11 | 25 | 12.5 | 10.89 | 0 | 24.2 | 674.5 | 237.6 | 241.2 | YES | 24.2 | 23.53176
GKSS | -154 | 14.06 | 25 | 12.5 | 10.94 | 0 | 47.4 | 674.5 | 237.6 | 241.8 | YES | 47.4 | 43.04056
GKSS | -154 | 14.5 | 25 | 12.5 | 10.5 | 0 | 46.5 | 674.5 | 237.6 | 236.9 | YES | 46.5 | 42.28376
GKSS | -154 | 13.79 | 25 | 12.5 | 11.21 | 0 | 31.4 | 674.5 | 237.6 | 244.7 | YES | 31.4 | 29.58622
GKSS | -154 | 14.28 | 25 | 12.5 | 10.72 | 0 | 39.2 | 674.5 | 237.6 | 239.3 | YES | 39.2 | 36.14521
GKSS | -154 | 14.11 | 25 | 12.5 | 10.89 | 0 | 24.2 | 674.5 | 237.6 | 241.2 | YES | 24.2 | 23.53176
SIEMENS | -154 | 13.17 | 25 | 12.5 | 11.83 | 0 | 33 | 674.5 | 237.6 | 251.4 | YES | 33 | 30.93165
SIEMENS | -154 | 13.07 | 25 | 12.5 | 11.93 | 0 | 41 | 674.5 | 237.6 | 252.5 | YES | 41 | 37.65882
SIEMENS | -154 | 13.15 | 25 | 12.5 | 11.85 | 0 | 31.7 | 674.5 | 237.6 | 251.6 | YES | 31.7 | 29.83849
SIEMENS | -154 | 13.11 | 25 | 12.5 | 11.89 | 0 | 35.2 | 674.5 | 237.6 | 252 | YES | 35.2 | 32.78163
SIEMENS | -154 | 13.14 | 25 | 12.5 | 11.86 | 0 | 44.4 | 674.5 | 237.6 | 251.7 | YES | 44.4 | 40.51787
SIEMENS | -154 | 13.32 | 25 | 12.5 | 11.68 | 0 | 41.5 | 674.5 | 237.6 | 249.8 | YES | 41.5 | 38.07927
SIEMENS | -154 | 13.17 | 25 | 12.5 | 11.83 | 0 | 32.7 | 674.5 | 237.6 | 251.4 | YES | 32.7 | 30.67938
SIEMENS | -154 | 13.19 | 25 | 12.5 | 11.81 | 0 | 34.3 | 674.5 | 237.6 | 251.2 | YES | 34.3 | 32.02482
SIEMENS | -154 | 13.21 | 25 | 12.5 | 11.79 | 0 | 36.7 | 674.5 | 237.6 | 251 | YES | 36.7 | 34.04297
SIEMENS | -154 | 13.3 | 25 | 12.5 | 11.7 | 0 | 39.7 | 674.5 | 237.6 | 250 | YES | 39.7 | 36.56566
SIEMENS | -154 | 13.24 | 25 | 12.5 | 11.76 | 0 | 46.1 | 674.5 | 237.6 | 250.7 | YES | 46.1 | 41.9474
SIEMENS | -154 | 13.23 | 25 | 12.5 | 11.77 | 0 | 34.6 | 674.5 | 237.6 | 250.8 | YES | 34.6 | 32.27709
SIEMENS | -154 | 13.21 | 25 | 12.5 | 11.79 | 0 | 35.8 | 674.5 | 237.6 | 251 | YES | 35.8 | 33.28616
SIEMENS | -154 | 13.31 | 25 | 12.5 | 11.69 | 0 | 29.3 | 674.5 | 237.6 | 249.9 | YES | 29.3 | 27.82034
SIEMENS | -154 | 13.33 | 25 | 12.5 | 11.67 | 0 | 28.6 | 674.5 | 237.6 | 249.7 | YES | 28.6 | 27.23171
SIEMENS | -154 | 13.21 | 25 | 12.5 | 11.79 | 0 | 38.6 | 674.5 | 237.6 | 251 | YES | 38.6 | 35.64067
SIEMENS | -154 | 13.32 | 25 | 12.5 | 11.68 | 0 | 44.4 | 674.5 | 237.6 | 249.8 | YES | 44.4 | 40.51787
SIEMENS | -154 | 13.18 | 25 | 12.5 | 11.82 | 0 | 48.9 | 674.5 | 237.6 | 251.3 | YES | 48.9 | 44.30191
SIEMENS | -154 | 13.27 | 25 | 12.5 | 11.73 | 0 | 38.9 | 674.5 | 237.6 | 250.3 | YES | 38.9 | 35.89294
SIEMENS | -154 | 13.17 | 25 | 12.5 | 11.83 | 0 | 36.7 | 674.5 | 237.6 | 251.4 | YES | 36.7 | 34.04297
SIEMENS | -154 | 13.53 | 25 | 12.5 | 11.47 | 0 | 31.7 | 674.5 | 237.6 | 247.6 | YES | 31.7 | 29.83849
GKSS | -154 | 28.21 | 50 | 25 | 21.79 | 0 | 41.5 | 674.5 | 237.6 | 341.2 | YES | 41.5 | 41.5
GKSS | -154 | 27.98 | 50 | 25 | 22.02 | 0 | 42.2 | 674.5 | 237.6 | 343 | YES | 42.2 | 42.2
GKSS | -154 | 27.64 | 50 | 25 | 22.36 | 0 | 50 | 674.5 | 237.6 | 345.6 | YES | 50 | 50
GKSS | -154 | 27.73 | 50 | 25 | 22.27 | 0 | 34 | 674.5 | 237.6 | 344.9 | YES | 34 | 34
GKSS | -154 | 28.15 | 50 | 25 | 21.85 | 0 | 41.7 | 674.5 | 237.6 | 341.7 | YES | 41.7 | 41.7
GKSS | -154 | 27.58 | 50 | 25 | 22.42 | 0 | 46.1 | 674.5 | 237.6 | 346.1 | YES | 46.1 | 46.1
GKSS | -154 | 27.98 | 50 | 25 | 22.02 | 0 | 44.2 | 674.5 | 237.6 | 343 | YES | 44.2 | 44.2
GKSS | -154 | 28.1 | 50 | 25 | 21.9 | 0 | 36.7 | 674.5 | 237.6 | 342.1 | YES | 36.7 | 36.7
GKSS | -154 | 27.96 | 50 | 25 | 22.04 | 0 | 29 | 674.5 | 237.6 | 343.2 | YES | 29 | 29
GKSS | -154 | 28.17 | 50 | 25 | 21.83 | 0 | 53 | 674.5 | 237.6 | 341.5 | YES | 53 | 53
GKSS | -154 | 29.45 | 50 | 25 | 20.55 | 0 | 39.4 | 674.5 | 237.6 | 331.4 | YES | 39.4 | 39.4
GKSS | -154 | 27.96 | 50 | 25 | 22.04 | 0 | 29 | 674.5 | 237.6 | 343.2 | YES | 29 | 29
SIEMENS | -154 | 26.52 | 50 | 25 | 23.48 | 0 | 34.6 | 674.5 | 237.6 | 354.2 | YES | 34.6 | 34.6
SIEMENS | -154 | 26.6 | 50 | 25 | 23.4 | 0 | 33 | 674.5 | 237.6 | 353.6 | YES | 33 | 33
SIEMENS | -154 | 26.63 | 50 | 25 | 23.37 | 0 | 38.1 | 674.5 | 237.6 | 353.4 | YES | 38.1 | 38.1
SIEMENS | -154 | 26.81 | 50 | 25 | 23.19 | 0 | 28.6 | 674.5 | 237.6 | 352 | YES | 28.6 | 28.6
SIEMENS | -154 | 26.61 | 50 | 25 | 23.39 | 0 | 28.6 | 674.5 | 237.6 | 353.5 | YES | 28.6 | 28.6
SIEMENS | -154 | 26.69 | 50 | 25 | 23.31 | 0 | 38.6 | 674.5 | 237.6 | 352.9 | YES | 38.6 | 38.6
SIEMENS | -154 | 26.74 | 50 | 25 | 23.26 | 0 | 36.4 | 674.5 | 237.6 | 352.5 | YES | 36.4 | 36.4
SIEMENS | -154 | 26.43 | 50 | 25 | 23.57 | 0 | 33.4 | 674.5 | 237.6 | 354.9 | YES | 33.4 | 33.4
SIEMENS | -154 | 26.48 | 50 | 25 | 23.52 | 0 | 36.9 | 674.5 | 237.6 | 354.5 | YES | 36.9 | 36.9
SIEMENS | -154 | 26.49 | 50 | 25 | 23.51 | 0 | 31.1 | 674.5 | 237.6 | 354.4 | YES | 31.1 | 31.1
SIEMENS | -154 | 26.44 | 50 | 25 | 23.56 | 0 | 34.3 | 674.5 | 237.6 | 354.8 | YES | 34.3 | 34.3
SIEMENS | -154 | 26.42 | 50 | 25 | 23.58 | 0 | 30.4 | 674.5 | 237.6 | 354.9 | YES | 30.4 | 30.4
SIEMENS | -154 | 26.44 | 50 | 25 | 23.56 | 0 | 49.6 | 674.5 | 237.6 | 354.8 | YES | 49.6 | 49.6
SIEMENS | -154 | 26.55 | 50 | 25 | 23.45 | 0 | 41 | 674.5 | 237.6 | 354 | YES | 41 | 41
SIEMENS | -154 | 26.83 | 50 | 25 | 23.17 | 0 | 34 | 674.5 | 237.6 | 351.8 | YES | 34 | 34
SIEMENS | -154 | 27.01 | 50 | 25 | 22.99 | 0 | 30.7 | 674.5 | 237.6 | 350.5 | YES | 30.7 | 30.7
SIEMENS | -154 | 26.74 | 50 | 25 | 23.26 | 0 | 41.2 | 674.5 | 237.6 | 352.5 | YES | 41.2 | 41.2
SIEMENS | -154 | 26.65 | 50 | 25 | 23.35 | 0 | 26.7 | 674.5 | 237.6 | 353.2 | YES | 26.7 | 26.7
SIEMENS | -154 | 26.63 | 50 | 25 | 23.37 | 0 | 35.5 | 674.5 | 237.6 | 353.4 | YES | 35.5 | 35.5
SIEMENS | -154 | 26.52 | 50 | 25 | 23.48 | 0 | 33.4 | 674.5 | 237.6 | 354.2 | YES | 33.4 | 33.4
SIEMENS | -154 | 26.77 | 50 | 25 | 23.23 | 0 | 36.7 | 674.5 | 237.6 | 352.3 | YES | 36.7 | 36.7
SIEMENS | -154 | 26.68 | 50 | 25 | 23.32 | 0 | 32.4 | 674.5 | 237.6 | 353 | YES | 32.4 | 32.4
SIEMENS | -154 | 26.48 | 50 | 25 | 23.52 | 0 | 45.1 | 674.5 | 237.6 | 354.5 | YES | 45.1 | 45.1
SIEMENS | -154 | 26.43 | 50 | 25 | 23.57 | 0 | 33.4 | 674.5 | 237.6 | 354.9 | YES | 33.4 | 33.4
SIEMENS | -154 | 26.83 | 50 | 25 | 23.17 | 0 | 34 | 674.5 | 237.6 | 351.8 | YES | 34 | 34
SIEMENS | -154 | 27.01 | 50 | 25 | 22.99 | 0 | 30.7 | 674.5 | 237.6 | 350.5 | YES | 30.7 | 30.7
SIEMENS | -154 | 26.65 | 50 | 25 | 23.35 | 0 | 26.7 | 674.5 | 237.6 | 353.2 | YES | 26.7 | 26.7
GKSS | -154 | 56.79 | 100 | 50 | 43.21 | 0 | 33.7 | 674.5 | 237.6 | 480.5 | YES | 33.7 | 36.29214
GKSS | -154 | 55 | 100 | 50 | 45 | 0 | 42.7 | 674.5 | 237.6 | 490.3 | YES | 42.7 | 46.995
GKSS | -154 | 55.62 | 100 | 50 | 44.38 | 0 | 37.2 | 674.5 | 237.6 | 486.9 | YES | 37.2 | 40.45436
GKSS | -154 | 55.81 | 100 | 50 | 44.19 | 0 | 54.4 | 674.5 | 237.6 | 485.9 | YES | 54.4 | 60.90872
GKSS | -154 | 55.97 | 100 | 50 | 44.03 | 0 | 34.6 | 674.5 | 237.6 | 485 | YES | 34.6 | 37.36242
GKSS | -154 | 55.45 | 100 | 50 | 44.55 | 0 | 44.2 | 674.5 | 237.6 | 487.9 | YES | 44.2 | 48.77881
GKSS | -154 | 57.86 | 100 | 50 | 42.14 | 0 | 29.7 | 674.5 | 237.6 | 474.5 | YES | 29.7 | 31.53531
GKSS | -154 | 55.2 | 100 | 50 | 44.8 | 0 | 36.4 | 674.5 | 237.6 | 489.2 | YES | 36.4 | 39.503
GKSS | -154 | 55.95 | 100 | 50 | 44.05 | 0 | 36.4 | 674.5 | 237.6 | 485.1 | YES | 36.4 | 39.503
GKSS | -154 | 54.42 | 100 | 50 | 45.58 | 0 | 28.2 | 674.5 | 237.6 | 493.5 | YES | 28.2 | 29.7515
GKSS | -154 | 54.42 | 100 | 50 | 45.58 | 0 | 28.2 | 674.5 | 237.6 | 493.5 | YES | 28.2 | 29.7515
NE | -154 | 55.67 | 100 | 50 | 44.33 | 0 | 30 | 674.5 | 237.6 | 486.7 | YES | 30 | 31.89207
NE | -154 | 56.75 | 100 | 50 | 43.25 | 0 | 36.4 | 674.5 | 237.6 | 480.7 | YES | 36.4 | 39.503
NE | -154 | 56.43 | 100 | 50 | 43.57 | 0 | 37.5 | 674.5 | 237.6 | 482.5 | YES | 37.5 | 40.81112
NE | -154 | 56.35 | 100 | 50 | 43.65 | 0 | 30 | 674.5 | 237.6 | 482.9 | YES | 30 | 31.89207
NE | -154 | 56.21 | 100 | 50 | 43.79 | 0 | 30.7 | 674.5 | 237.6 | 483.7 | YES | 30.7 | 32.72452
NE | -154 | 57.23 | 100 | 50 | 42.77 | 0 | 30.4 | 674.5 | 237.6 | 478 | YES | 30.4 | 32.36775
NE | -154 | 58.12 | 100 | 50 | 41.88 | 0 | 30.7 | 674.5 | 237.6 | 473 | YES | 30.7 | 32.72452
NE | -154 | 56.5 | 100 | 50 | 43.5 | 0 | 31.7 | 674.5 | 237.6 | 482.1 | YES | 31.7 | 33.91372
NE | -154 | 57.11 | 100 | 50 | 42.89 | 0 | 41.7 | 674.5 | 237.6 | 478.7 | YES | 41.7 | 45.80579
NE | -154 | 56.45 | 100 | 50 | 43.55 | 0 | 37.2 | 674.5 | 237.6 | 482.4 | YES | 37.2 | 40.45436
NE | -154 | 56.52 | 100 | 50 | 43.48 | 0 | 34.9 | 674.5 | 237.6 | 482 | YES | 34.9 | 37.71919
NE | -154 | 56.28 | 100 | 50 | 43.72 | 0 | 38.3 | 674.5 | 237.6 | 483.3 | YES | 38.3 | 41.76249
NE | -154 | 56.35 | 100 | 50 | 43.65 | 0 | 31.4 | 674.5 | 237.6 | 482.9 | YES | 31.4 | 33.55696
NE | -154 | 56.41 | 100 | 50 | 43.59 | 0 | 33.7 | 674.5 | 237.6 | 482.6 | YES | 33.7 | 36.29214
NE | -154 | 56.35 | 100 | 50 | 43.65 | 0 | 32.7 | 674.5 | 237.6 | 482.9 | YES | 32.7 | 35.10293
NE | -154 | 56.36 | 100 | 50 | 43.64 | 0 | 43 | 674.5 | 237.6 | 482.9 | YES | 43 | 47.35176
NE | -154 | 56.08 | 100 | 50 | 43.92 | 0 | 32.7 | 674.5 | 237.6 | 484.4 | YES | 32.7 | 35.10293
NE | -154 | 56.51 | 100 | 50 | 43.49 | 0 | 30 | 674.5 | 237.6 | 482 | YES | 30 | 31.89207
NE | -154 | 56.47 | 100 | 50 | 43.53 | 0 | 36.9 | 674.5 | 237.6 | 482.3 | YES | 36.9 | 40.0976
NE | -154 | 56.42 | 100 | 50 | 43.58 | 0 | 33.4 | 674.5 | 237.6 | 482.5 | YES | 33.4 | 35.93538
NE | -154 | 56.35 | 100 | 50 | 43.65 | 0 | 30 | 674.5 | 237.6 | 482.9 | YES | 30 | 31.89207
GKSS | -110 | 14.51 | 25 | 12.5 | 10.49 | 0 | 98.1 | 567.6 | 234.7 | 215.8 | YES | 98.1 | 85.67401
GKSS | -110 | 14.34 | 25 | 12.5 | 10.66 | 0 | 59 | 567.6 | 234.7 | 217.6 | YES | 59 | 52.79496
GKSS | -110 | 14.38 | 25 | 12.5 | 10.62 | 0 | 80 | 567.6 | 234.7 | 217.2 | YES | 80 | 70.45378
GKSS | -110 | 14.72 | 25 | 12.5 | 10.28 | 0 | 57.2 | 567.6 | 234.7 | 213.7 | YES | 57.2 | 51.28135
GKSS | -110 | 14.64 | 25 | 12.5 | 10.36 | 0 | 88.3 | 567.6 | 234.7 | 214.5 | YES | 88.3 | 77.43323
GKSS | -110 | 14.27 | 25 | 12.5 | 10.73 | 0 | 96.2 | 567.6 | 234.7 | 218.3 | YES | 96.2 | 84.07631
GKSS | -110 | 14.62 | 25 | 12.5 | 10.38 | 0 | 81.6 | 567.6 | 234.7 | 214.7 | YES | 81.6 | 71.79922
GKSS | -110 | 14.3 | 25 | 12.5 | 10.7 | 0 | 66.9 | 567.6 | 234.7 | 218 | YES | 66.9 | 59.43804
GKSS | -110 | 14.64 | 25 | 12.5 | 10.36 | 0 | 85.6 | 567.6 | 234.7 | 214.5 | YES | 85.6 | 75.1628
GKSS | -110 | 14.4 | 25 | 12.5 | 10.6 | 0 | 86.8 | 567.6 | 234.7 | 217 | YES | 86.8 | 76.17188
GKSS | -110 | 14.44 | 25 | 12.5 | 10.56 | 0 | 114.2 | 567.6 | 234.7 | 216.6 | YES | 114.2 | 99.21244
GKSS | -110 | 14.2 | 25 | 12.5 | 10.8 | 0 | 73.5 | 567.6 | 234.7 | 219 | YES | 73.5 | 64.98796
GKSS | -110 | 13.96 | 25 | 12.5 | 11.04 | 0 | 92.7 | 567.6 | 234.7 | 221.4 | YES | 92.7 | 81.13317
GKSS | -110 | 14.1 | 25 | 12.5 | 10.9 | 0 | 77.5 | 567.6 | 234.7 | 220 | YES | 77.5 | 68.35154
GKSS | -110 | 14.14 | 25 | 12.5 | 10.86 | 0 | 61.5 | 567.6 | 234.7 | 219.6 | YES | 61.5 | 54.8972
GKSS | -110 | 14.06 | 25 | 12.5 | 10.94 | 0 | 51.8 | 567.6 | 234.7 | 220.4 | YES | 51.8 | 46.74051
GKSS | -110 | 14.23 | 25 | 12.5 | 10.77 | 0 | 73.6 | 567.6 | 234.7 | 218.7 | YES | 73.6 | 65.07205
GKSS | -110 | 14.1 | 25 | 12.5 | 10.9 | 0 | 52.8 | 567.6 | 234.7 | 220 | YES | 52.8 | 47.5814
GKSS | -110 | 14 | 25 | 12.5 | 11 | 0 | 41.2 | 567.6 | 234.7 | 221 | YES | 41.2 | 37.827
GKSS | -110 | 14.2 | 25 | 12.5 | 10.8 | 0 | 115.3 | 567.6 | 234.7 | 219 | YES | 115.3 | 100.1374
GKSS | -110 | 13.98 | 25 | 12.5 | 11.02 | 0 | 73.2 | 567.6 | 234.7 | 221.2 | YES | 73.2 | 64.73569
GKSS | -110 | 13.97 | 25 | 12.5 | 11.03 | 0 | 74 | 567.6 | 234.7 | 221.3 | YES | 74 | 65.40841
GKSS | -110 | 14.45 | 25 | 12.5 | 10.55 | 0 | 67.5 | 567.6 | 234.7 | 216.5 | YES | 67.5 | 59.94258
GKSS | -110 | 14.58 | 25 | 12.5 | 10.42 | 0 | 71 | 567.6 | 234.7 | 215.1 | YES | 71 | 62.88572
GKSS | -110 | 14.35 | 25 | 12.5 | 10.65 | 0 | 53.4 | 567.6 | 234.7 | 217.5 | YES | 53.4 | 48.08594
GKSS | -110 | 14.55 | 25 | 12.5 | 10.45 | 0 | 96.5 | 567.6 | 234.7 | 215.4 | YES | 96.5 | 84.32858
GKSS | -110 | 14.54 | 25 | 12.5 | 10.46 | 0 | 71.3 | 567.6 | 234.7 | 215.5 | YES | 71.3 | 63.13799
GKSS | -110 | 14.39 | 25 | 12.5 | 10.61 | 0 | 71.7 | 567.6 | 234.7 | 217.1 | YES | 71.7 | 63.47434
GKSS | -110 | 14.54 | 25 | 12.5 | 10.46 | 0 | 81.7 | 567.6 | 234.7 | 215.5 | YES | 81.7 | 71.88331
GKSS | -110 | 14.32 | 25 | 12.5 | 10.68 | 0 | 64 | 567.6 | 234.7 | 217.8 | YES | 64 | 56.99944
GKSS | -110 | 14.36 | 25 | 12.5 | 10.64 | 0 | 74.2 | 567.6 | 234.7 | 217.4 | YES | 74.2 | 65.57659
GKSS | -110 | 14.3 | 25 | 12.5 | 10.7 | 0 | 70.4 | 567.6 | 234.7 | 218 | YES | 70.4 | 62.38118
GKSS | -110 | 14.25 | 25 | 12.5 | 10.75 | 0 | 91.2 | 567.6 | 234.7 | 218.5 | YES | 91.2 | 79.87182
GKSS | -110 | 14.17 | 25 | 12.5 | 10.83 | 0 | 72 | 567.6 | 234.7 | 219.3 | YES | 72 | 63.72661
GKSS | -110 | 14.46 | 25 | 12.5 | 10.54 | 0 | 64.8 | 567.6 | 234.7 | 216.3 | YES | 64.8 | 57.67216
GKSS | -110 | 14.37 | 25 | 12.5 | 10.63 | 0 | 79.2 | 567.6 | 234.7 | 217.3 | YES | 79.2 | 69.78107
GKSS | -110 | 14.24 | 25 | 12.5 | 10.76 | 0 | 52.2 | 567.6 | 234.7 | 218.6 | YES | 52.2 | 47.07686
GKSS | -110 | 14.22 | 25 | 12.5 | 10.78 | 0 | 82.9 | 567.6 | 234.7 | 218.8 | YES | 82.9 | 72.89238
GKSS | -110 | 14.37 | 25 | 12.5 | 10.63 | 0 | 93.2 | 567.6 | 234.7 | 217.3 | YES | 93.2 | 81.55362
GKSS | -110 | 14.51 | 25 | 12.5 | 10.49 | 0 | 75.4 | 567.6 | 234.7 | 215.8 | YES | 75.4 | 66.58566
GKSS | -110 | 14.26 | 25 | 12.5 | 10.74 | 0 | 75 | 567.6 | 234.7 | 218.4 | YES | 75 | 66.2493
GKSS | -110 | 14.66 | 25 | 12.5 | 10.34 | 0 | 78.6 | 567.6 | 234.7 | 214.3 | YES | 78.6 | 69.27653
GKSS | -110 | 14.53 | 25 | 12.5 | 10.47 | 0 | 94.8 | 567.6 | 234.7 | 215.6 | YES | 94.8 | 82.89905
GKSS | -110 | 14.33 | 25 | 12.5 | 10.67 | 0 | 98.1 | 567.6 | 234.7 | 217.7 | YES | 98.1 | 85.67401
GKSS | -110 | 14.29 | 25 | 12.5 | 10.71 | 0 | 98.5 | 567.6 | 234.7 | 218.1 | YES | 98.5 | 86.01037
GKSS | -110 | 14.56 | 25 | 12.5 | 10.44 | 0 | 104.9 | 567.6 | 234.7 | 215.3 | YES | 104.9 | 91.39211
GKSS | -110 | 14.35 | 25 | 12.5 | 10.65 | 0 | 69.9 | 567.6 | 234.7 | 217.5 | YES | 69.9 | 61.96073
GKSS | -110 | 14.3 | 25 | 12.5 | 10.7 | 0 | 81.6 | 567.6 | 234.7 | 218 | YES | 81.6 | 71.79922
GKSS | -110 | 14.35 | 25 | 12.5 | 10.65 | 0 | 55.2 | 567.6 | 234.7 | 217.5 | YES | 55.2 | 49.59955
GKSS | -110 | 14.35 | 25 | 12.5 | 10.65 | 0 | 105.6 | 567.6 | 234.7 | 217.5 | YES | 105.6 | 91.98073
GKSS | -110 | 14.36 | 25 | 12.5 | 10.64 | 0 | 101.5 | 567.6 | 234.7 | 217.4 | YES | 101.5 | 88.53306
GKSS | -110 | 14.41 | 25 | 12.5 | 10.59 | 0 | 73.7 | 567.6 | 234.7 | 216.9 | YES | 73.7 | 65.15614
GKSS | -110 | 14.39 | 25 | 12.5 | 10.61 | 0 | 97.5 | 567.6 | 234.7 | 217.1 | YES | 97.5 | 85.16947
GKSS | -110 | 14.48 | 25 | 12.5 | 10.52 | 0 | 75.9 | 567.6 | 234.7 | 216.1 | YES | 75.9 | 67.00611
GKSS | -110 | 14.37 | 25 | 12.5 | 10.63 | 0 | 48.3 | 567.6 | 234.7 | 217.3 | YES | 48.3 | 43.79737
GKSS | -91 | 14.41 | 25 | 12.5 | 10.59 | 0 | 127 | 538.9 | 233.5 | 210.8 | YES | 127 | 109.9759
GKSS | -91 | 14.39 | 25 | 12.5 | 10.61 | 0 | 121.8 | 538.9 | 233.5 | 211 | YES | 121.8 | 105.6033
GKSS | -91 | 14.29 | 25 | 12.5 | 10.71 | 0 | 70.5 | 538.9 | 233.5 | 211.9 | YES | 70.5 | 62.46527
GKSS | -91 | 14.41 | 25 | 12.5 | 10.59 | 0 | 94.2 | 538.9 | 233.5 | 210.8 | YES | 94.2 | 82.39451
GKSS | -91 | 14.17 | 25 | 12.5 | 10.83 | 0 | 127.3 | 538.9 | 233.5 | 213.1 | YES | 127.3 | 110.2282
GKSS | -91 | 14.11 | 25 | 12.5 | 10.89 | 0 | 119.9 | 538.9 | 233.5 | 213.7 | YES | 119.9 | 104.0056
GKSS | -91 | 14.19 | 25 | 12.5 | 10.81 | 0 | 104.5 | 538.9 | 233.5 | 212.9 | YES | 104.5 | 91.05575
GKSS | -91 | 14.16 | 25 | 12.5 | 10.84 | 0 | 78.6 | 538.9 | 233.5 | 213.2 | YES | 78.6 | 69.27653
GKSS | -91 | 14.06 | 25 | 12.5 | 10.94 | 0 | 98.6 | 538.9 | 233.5 | 214.2 | YES | 98.6 | 86.09446
GKSS | -91 | 14.24 | 25 | 12.5 | 10.76 | 0 | 161.6 | 538.9 | 233.5 | 212.4 | YES | 161.6 | 139.0709
THA | -91 | 13.95 | 25 | 12.5 | 11.05 | 0 | 91.3 | 538.9 | 233.5 | 215.3 | YES | 91.3 | 79.95591
THA | -91 | 14.15 | 25 | 12.5 | 10.85 | 0 | 115.3 | 538.9 | 233.5 | 213.3 | YES | 115.3 | 100.1374
THA | -91 | 13.96 | 25 | 12.5 | 11.04 | 0.02 | 122.4 | 538.9 | 233.5 | 215.2 | YES | 122.4 | 106.1078
THA | -91 | 14.33 | 25 | 12.5 | 10.67 | 0.02 | 126.3 | 538.9 | 233.5 | 211.5 | YES | 126.3 | 109.3873
THA | -91 | 14.49 | 25 | 12.5 | 10.51 | 0 | 108.3 | 538.9 | 233.5 | 210 | YES | 108.3 | 94.25115
THA | -91 | 14.28 | 25 | 12.5 | 10.72 | 0 | 66.9 | 538.9 | 233.5 | 212 | YES | 66.9 | 59.43804
THA | -91 | 14.29 | 25 | 12.5 | 10.71 | 0.02 | 126.7 | 538.9 | 233.5 | 211.9 | YES | 126.7 | 109.7236
THA | -91 | 14.18 | 25 | 12.5 | 10.82 | 0 | 69.6 | 538.9 | 233.5 | 213 | YES | 69.6 | 61.70846
THA | -91 | 14.52 | 25 | 12.5 | 10.48 | 0 | 121.4 | 538.9 | 233.5 | 209.7 | YES | 121.4 | 105.2669
THA | -91 | 14.29 | 25 | 12.5 | 10.71 | 0 | 90 | 538.9 | 233.5 | 211.9 | YES | 90 | 78.86275
THA | -91 | 13.9 | 25 | 12.5 | 11.1 | 0.05 | 153.9 | 538.9 | 233.5 | 215.8 | YES | 153.9 | 132.596
THA | -91 | 14.21 | 25 | 12.5 | 10.79 | 0 | 64.6 | 538.9 | 233.5 | 212.7 | YES | 64.6 | 57.50398
THA | -91 | 14.52 | 25 | 12.5 | 10.48 | 0.01 | 127.2 | 538.9 | 233.5 | 209.7 | YES | 127.2 | 110.1441
THA | -91 | 14.12 | 25 | 12.5 | 10.88 | 0 | 99.7 | 538.9 | 233.5 | 213.6 | YES | 99.7 | 87.01944
THA | -91 | 14.38 | 25 | 12.5 | 10.62 | 0 | 101.3 | 538.9 | 233.5 | 211.1 | YES | 101.3 | 88.36488
THA | -91 | 14.34 | 25 | 12.5 | 10.66 | 0 | 140.4 | 538.9 | 233.5 | 211.4 | YES | 140.4 | 121.2439
THA | -91 | 14.25 | 25 | 12.5 | 10.75 | 0 | 78.2 | 538.9 | 233.5 | 212.3 | YES | 78.2 | 68.94017
THA | -91 | 14.26 | 25 | 12.5 | 10.74 | 0 | 109 | 538.9 | 233.5 | 212.2 | YES | 109 | 94.83978
THA | -91 | 14.44 | 25 | 12.5 | 10.56 | 0 | 103.9 | 538.9 | 233.5 | 210.5 | YES | 103.9 | 90.55121
THA | -91 | 14.33 | 25 | 12.5 | 10.67 | 0.04 | 126.8 | 538.9 | 233.5 | 211.5 | YES | 126.8 | 109.8077
THA | -91 | 14.33 | 25 | 12.5 | 10.67 | 0 | 111.7 | 538.9 | 233.5 | 211.5 | YES | 111.7 | 97.1102
GKSS | -91 | 28.43 | 50 | 25 | 21.57 | 0 | 68.6 | 538.9 | 233.5 | 300.8 | YES | 68.6 | 68.6
GKSS | -91 | 28.35 | 50 | 25 | 21.65 | 0 | 81.6 | 538.9 | 233.5 | 301.3 | YES | 81.6 | 81.6
GKSS | -91 | 27.33 | 50 | 25 | 22.67 | 0 | 55.9 | 538.9 | 233.5 | 308.4 | YES | 55.9 | 55.9
GKSS | -91 | 28.38 | 50 | 25 | 21.62 | 0 | 98.8 | 538.9 | 233.5 | 301.1 | YES | 98.8 | 98.8
GKSS | -91 | 27.88 | 50 | 25 | 22.12 | 0 | 71.9 | 538.9 | 233.5 | 304.6 | YES | 71.9 | 71.9
GKSS | -91 | 28.18 | 50 | 25 | 21.82 | 0 | 111 | 538.9 | 233.5 | 302.5 | YES | 111 | 111
GKSS | -91 | 28.41 | 50 | 25 | 21.59 | 0 | 93.5 | 538.9 | 233.5 | 300.9 | YES | 93.5 | 93.5
GKSS | -91 | 28.19 | 50 | 25 | 21.81 | 0 | 79.9 | 538.9 | 233.5 | 302.4 | YES | 79.9 | 79.9
GKSS | -91 | 28.27 | 50 | 25 | 21.73 | 0 | 98.4 | 538.9 | 233.5 | 301.9 | YES | 98.4 | 98.4
GKSS | -91 | 28.06 | 50 | 25 | 21.94 | 0 | 101.1 | 538.9 | 233.5 | 303.3 | YES | 101.1 | 101.1
TWI | -91 | 27.61 | 50 | 25 | 22.39 | 0 | 79.6 | 538.9 | 233.5 | 306.4 | YES | 79.6 | 79.6
TWI | -91 | 27.7 | 50 | 25 | 22.3 | 0 | 99.7 | 538.9 | 233.5 | 305.8 | YES | 99.7 | 99.7
TWI | -91 | 27.47 | 50 | 25 | 22.53 | 0 | 108.1 | 538.9 | 233.5 | 307.4 | YES | 108.1 | 108.1
TWI | -91 | 27.73 | 50 | 25 | 22.27 | 0 | 93.4 | 538.9 | 233.5 | 305.6 | YES | 93.4 | 93.4
TWI | -91 | 27.7 | 50 | 25 | 22.3 | 0 | 62 | 538.9 | 233.5 | 305.8 | YES | 62 | 62
TWI | -91 | 27.74 | 50 | 25 | 22.26 | 0 | 107.1 | 538.9 | 233.5 | 305.6 | YES | 107.1 | 107.1
TWI | -91 | 27.78 | 50 | 25 | 22.22 | 0.06 | 145.3 | 538.9 | 233.5 | 305.3 | YES | 145.3 | 145.3
TWI | -91 | 27.49 | 50 | 25 | 22.51 | 0 | 76.3 | 538.9 | 233.5 | 307.3 | YES | 76.3 | 76.3
TWI | -91 | 27.64 | 50 | 25 | 22.36 | 0 | 126.5 | 538.9 | 233.5 | 306.2 | YES | 126.5 | 126.5
TWI | -91 | 27.91 | 50 | 25 | 22.09 | 0.04 | 126.1 | 538.9 | 233.5 | 304.4 | YES | 126.1 | 126.1
TWI | -91 | 27.27 | 50 | 25 | 22.73 | 0.05 | 128.5 | 538.9 | 233.5 | 308.8 | YES | 128.5 | 128.5
TWI | -91 | 27.73 | 50 | 25 | 22.27 | 0 | 111.4 | 538.9 | 233.5 | 305.6 | YES | 111.4 | 111.4
TWI | -91 | 27.49 | 50 | 25 | 22.51 | 0 | 130.4 | 538.9 | 233.5 | 307.3 | YES | 130.4 | 130.4
TWI | -91 | 27.6 | 50 | 25 | 22.4 | 0 | 134.8 | 538.9 | 233.5 | 306.5 | YES | 134.8 | 134.8
TWI | -91 | 27.87 | 50 | 25 | 22.13 | 0 | 157.3 | 538.9 | 233.5 | 304.7 | YES | 157.3 | 157.3
TWI | -91 | 27.31 | 50 | 25 | 22.69 | 0 | 105.2 | 538.9 | 233.5 | 308.5 | YES | 105.2 | 105.2
TWI | -91 | 27.61 | 50 | 25 | 22.39 | 0 | 109.8 | 538.9 | 233.5 | 306.4 | YES | 109.8 | 109.8
TWI | -91 | 26.01 | 50 | 25 | 23.99 | 0 | 84.9 | 538.9 | 233.5 | 317.2 | YES | 84.9 | 84.9
TWI | -91 | 27.94 | 50 | 25 | 22.06 | 0 | 62.8 | 538.9 | 233.5 | 304.2 | YES | 62.8 | 62.8
TWI | -91 | 28.64 | 50 | 25 | 21.36 | 0 | 97.5 | 538.9 | 233.5 | 299.3 | YES | 97.5 | 97.5
TWI | -91 | 27.37 | 50 | 25 | 22.63 | 0 | 80.2 | 538.9 | 233.5 | 308.1 | YES | 80.2 | 80.2
TWI | -91 | 27.52 | 50 | 25 | 22.48 | 0.05 | 134.4 | 538.9 | 233.5 | 307.1 | YES | 134.4 | 134.4
TWI | -91 | 27.6 | 50 | 25 | 22.4 | 0 | 65.1 | 538.9 | 233.5 | 306.5 | YES | 65.1 | 65.1
TWI | -91 | 27.47 | 50 | 25 | 22.53 | 0 | 118.6 | 538.9 | 233.5 | 307.4 | YES | 118.6 | 118.6
GKSS | -91 | 56.39 | 100 | 50 | 43.61 | 0 | 67.3 | 538.9 | 233.5 | 427.7 | YES | 67.3 | 76.2495
GKSS | -91 | 55.98 | 100 | 50 | 44.02 | 0 | 162.9 | 538.9 | 233.5 | 429.7 | YES | 162.9 | 189.9377
GKSS | -91 | 55.9 | 100 | 50 | 44.1 | 0 | 100 | 538.9 | 233.5 | 430.1 | YES | 100 | 115.1366
GKSS | -91 | 56.12 | 100 | 50 | 43.88 | 0 | 91.2 | 538.9 | 233.5 | 429 | YES | 91.2 | 104.6715
GKSS | -91 | 55.74 | 100 | 50 | 44.26 | 0 | 106.2 | 538.9 | 233.5 | 430.9 | YES | 106.2 | 122.5097
GKSS | -91 | 55.74 | 100 | 50 | 44.26 | 0 | 83.2 | 538.9 | 233.5 | 430.9 | YES | 83.2 | 95.15789
GKSS | -91 | 56.46 | 100 | 50 | 43.54 | 0 | 91.8 | 538.9 | 233.5 | 427.3 | YES | 91.8 | 105.3851
GKSS | -91 | 55.78 | 100 | 50 | 44.22 | 0 | 94.7 | 538.9 | 233.5 | 430.7 | YES | 94.7 | 108.8338
GKSS | -91 | 55.68 | 100 | 50 | 44.32 | 0 | 92.9 | 538.9 | 233.5 | 431.1 | YES | 92.9 | 106.6932
GKSS | -91 | 55.29 | 100 | 50 | 44.71 | 0 | 69.9 | 538.9 | 233.5 | 433 | YES | 69.9 | 79.34144
NE | -91 | 56.42 | 100 | 50 | 43.58 | 0 | 93.1 | 538.9 | 233.5 | 427.5 | YES | 93.1 | 106.931
NE | -91 | 56.77 | 100 | 50 | 43.23 | 0 | 97.9 | 538.9 | 233.5 | 425.8 | YES | 97.9 | 112.6392
NE | -91 | 56.26 | 100 | 50 | 43.74 | 0 | 73.7 | 538.9 | 233.5 | 428.3 | YES | 73.7 | 83.86042
NE | -91 | 56.26 | 100 | 50 | 43.74 | 0 | 82 | 538.9 | 233.5 | 428.3 | YES | 82 | 93.73084
NE | -91 | 56.31 | 100 | 50 | 43.69 | 0 | 76.3 | 538.9 | 233.5 | 428.1 | YES | 76.3 | 86.95236
NE | -91 | 56.42 | 100 | 50 | 43.58 | 0 | 93.1 | 538.9 | 233.5 | 427.5 | YES | 93.1 | 106.931
NE | -91 | 56.39 | 100 | 50 | 43.61 | 0 | 83.7 | 538.9 | 233.5 | 427.7 | YES | 83.7 | 95.75249
NE | -91 | 56.41 | 100 | 50 | 43.59 | 0 | 82.1 | 538.9 | 233.5 | 427.6 | YES | 82.1 | 93.84976
NE | -91 | 56.38 | 100 | 50 | 43.62 | 0 | 86.8 | 538.9 | 233.5 | 427.7 | YES | 86.8 | 99.43904
NE | -91 | 56.3 | 100 | 50 | 43.7 | 0 | 86.7 | 538.9 | 233.5 | 428.1 | YES | 86.7 | 99.32011
NE | -91 | 56.35 | 100 | 50 | 43.65 | 0 | 92.3 | 538.9 | 233.5 | 427.9 | YES | 92.3 | 105.9797
NE | -91 | 56.74 | 100 | 50 | 43.26 | 0 | 83.1 | 538.9 | 233.5 | 426 | YES | 83.1 | 95.03897
NE | -91 | 56.42 | 100 | 50 | 43.58 | 0 | 88.9 | 538.9 | 233.5 | 427.5 | YES | 88.9 | 101.9364
NE | -91 | 56.36 | 100 | 50 | 43.64 | 0 | 64.3 | 538.9 | 233.5 | 427.8 | YES | 64.3 | 72.68188
NE | -91 | 56.48 | 100 | 50 | 43.52 | 0 | 101.6 | 538.9 | 233.5 | 427.2 | YES | 101.6 | 117.0393
NE | -91 | 56.41 | 100 | 50 | 43.59 | 0 | 94.2 | 538.9 | 233.5 | 427.6 | YES | 94.2 | 108.2392
NE | -91 | 56.34 | 100 | 50 | 43.66 | 0 | 78.7 | 538.9 | 233.5 | 427.9 | YES | 78.7 | 89.80646
NE | -91 | 56.55 | 100 | 50 | 43.45 | 0 | 73 | 538.9 | 233.5 | 426.9 | YES | 73 | 83.02798
NE | -91 | 56.51 | 100 | 50 | 43.49 | 0 | 64.2 | 538.9 | 233.5 | 427.1 | YES | 64.2 | 72.56295
NE | -91 | 56.49 | 100 | 50 | 43.51 | 0 | 98.9 | 538.9 | 233.5 | 427.2 | YES | 98.9 | 113.8284
GKSS | -91 | 112.5 | 200 | 100 | 87.5 | 0 | 103.2 | 538.9 | 233.5 | 605.8 | YES | 103.2 | 137.6626
GKSS | -91 | 111.92 | 200 | 100 | 88.08 | 0 | 84.4 | 538.9 | 233.5 | 607.8 | YES | 84.4 | 111.0754
GKSS | -91 | 110.92 | 200 | 100 | 89.08 | 0 | 97 | 538.9 | 233.5 | 611.2 | YES | 97 | 128.8944
GKSS | -91 | 112.15 | 200 | 100 | 87.85 | 0 | 92.7 | 538.9 | 233.5 | 607 | YES | 92.7 | 122.8133
GKSS | -91 | 112.48 | 200 | 100 | 87.52 | 0 | 96.8 | 538.9 | 233.5 | 605.9 | YES | 96.8 | 128.6116
NE | -91 | 111.78 | 200 | 100 | 88.22 | 0 | 73.6 | 538.9 | 233.5 | 608.3 | YES | 73.6 | 95.80185
NE | -91 | 112.9 | 200 | 100 | 87.1 | 0 | 73 | 538.9 | 233.5 | 604.4 | YES | 73 | 94.95332
NE | -91 | 111.41 | 200 | 100 | 88.59 | 0 | 73.3 | 538.9 | 233.5 | 609.6 | YES | 73.3 | 95.37758
NE | -91 | 111.95 | 200 | 100 | 88.05 | 0 | 53.8 | 538.9 | 233.5 | 607.7 | YES | 53.8 | 67.80042
NE | -91 | 112.66 | 200 | 100 | 87.34 | 0 | 69.5 | 538.9 | 233.5 | 605.2 | YES | 69.5 | 90.00357
NE | -91 | 115.23 | 200 | 100 | 84.77 | 0 | 65.5 | 538.9 | 233.5 | 596.3 | YES | 65.5 | 84.34672
NE | -91 | 111.72 | 200 | 100 | 88.28 | 0 | 79.6 | 538.9 | 233.5 | 608.5 | YES | 79.6 | 104.2871
NE | -91 | 112.52 | 200 | 100 | 87.48 | 0 | 69.8 | 538.9 | 233.5 | 605.7 | YES | 69.8 | 90.42784
NE | -91 | 113.2 | 200 | 100 | 86.8 | 0 | 90.3 | 538.9 | 233.5 | 603.4 | YES | 90.3 | 119.4192
NE | -91 | 109.16 | 200 | 100 | 90.84 | 0 | 88 | 538.9 | 233.5 | 617.3 | YES | 88 | 116.1665
GKSS | -60 | 14.19 | 25 | 12.5 | 10.81 | 0.05 | 234.1 | 506.4 | 231.4 | 205.5 | NO | 205.5 | 200.0359
GKSS | -60 | 14.16 | 25 | 12.5 | 10.84 | 0 | 114.4 | 506.4 | 231.4 | 205.8 | YES | 114.4 | 99.38062
GKSS | -60 | 14.31 | 25 | 12.5 | 10.69 | 0 | 130.7 | 506.4 | 231.4 | 204.4 | YES | 130.7 | 113.0872
GKSS | -60 | 14.13 | 25 | 12.5 | 10.87 | 0 | 106.7 | 506.4 | 231.4 | 206.1 | YES | 106.7 | 92.90572
GKSS | -60 | 14.08 | 25 | 12.5 | 10.92 | 0 | 161 | 506.4 | 231.4 | 206.5 | YES | 161 | 138.5664
GKSS | -60 | 13.58 | 25 | 12.5 | 11.42 | 0 | 200.7 | 506.4 | 231.4 | 211.2 | YES | 200.7 | 171.95
GKSS | -60 | 14.26 | 25 | 12.5 | 10.74 | 0 | 125.2 | 506.4 | 231.4 | 204.8 | YES | 125.2 | 108.4623
GKSS | -60 | 14.19 | 25 | 12.5 | 10.81 | 0 | 145.1 | 506.4 | 231.4 | 205.5 | YES | 145.1 | 125.1961
GKSS | -60 | 14 | 25 | 12.5 | 11 | 0 | 91.9 | 506.4 | 231.4 | 207.3 | YES | 91.9 | 80.46045
GKSS | -60 | 13.94 | 25 | 12.5 | 11.06 | 0 | 128.1 | 506.4 | 231.4 | 207.9 | YES | 128.1 | 110.9009
GKSS | -60 | 14.59 | 25 | 12.5 | 10.41 | 0 | 164.4 | 506.4 | 231.4 | 201.7 | YES | 164.4 | 141.4254
GKSS | -60 | 14.53 | 25 | 12.5 | 10.47 | 0 | 192.2 | 506.4 | 231.4 | 202.2 | YES | 192.2 | 164.8024
GKSS | -60 | 14.76 | 25 | 12.5 | 10.24 | 0 | 166.3 | 506.4 | 231.4 | 200 | YES | 166.3 | 143.0231
GKSS | -60 | 14.48 | 25 | 12.5 | 10.52 | 0 | 177.7 | 506.4 | 231.4 | 202.7 | YES | 177.7 | 152.6094
GKSS | -60 | 14.55 | 25 | 12.5 | 10.45 | 0 | 203.7 | 506.4 | 231.4 | 202 | NO | 202 | 174.4727
GKSS | -60 | 14.46 | 25 | 12.5 | 10.54 | 0 | 116 | 506.4 | 231.4 | 202.9 | YES | 116 | 100.7261
GKSS | -60 | 14.55 | 25 | 12.5 | 10.45 | 0.11 | 221.9 | 506.4 | 231.4 | 202 | NO | 202 | 189.777
GKSS | -60 | 14.77 | 25 | 12.5 | 10.23 | 0 | 167.6 | 506.4 | 231.4 | 199.9 | YES | 167.6 | 144.1163
GKSS | -60 | 14.35 | 25 | 12.5 | 10.65 | 0 | 89.8 | 506.4 | 231.4 | 204 | YES | 89.8 | 78.69457
GKSS | -60 | 14.56 | 25 | 12.5 | 10.44 | 0 | 156.3 | 506.4 | 231.4 | 201.9 | YES | 156.3 | 134.6142
GKSS | -60 | 14.49 | 25 | 12.5 | 10.51 | 0 | 186.8 | 506.4 | 231.4 | 202.6 | YES | 186.8 | 160.2615
GKSS | -60 | 14.43 | 25 | 12.5 | 10.57 | 0 | 213.5 | 506.4 | 231.4 | 203.2 | NO | 203.2 | 182.7135
GKSS | -60 | 14.39 | 25 | 12.5 | 10.61 | 0 | 164.6 | 506.4 | 231.4 | 203.6 | YES | 164.6 | 141.5936
GKSS | -60 | 14.49 | 25 | 12.5 | 10.51 | 0.28 | 280.1 | 506.4 | 231.4 | 202.6 | NO | 202.6 | 238.7172
GKSS | -60 | 14.43 | 25 | 12.5 | 10.57 | 0 | 185.9 | 506.4 | 231.4 | 203.2 | YES | 185.9 | 159.5047
GKSS | -60 | 14.85 | 25 | 12.5 | 10.15 | 0 | 127.7 | 506.4 | 231.4 | 199.1 | YES | 127.7 | 110.5645
GKSS | -60 | 14.64 | 25 | 12.5 | 10.36 | 0 | 205 | 506.4 | 231.4 | 201.2 | NO | 201.2 | 175.5658
GKSS | -60 | 14.25 | 25 | 12.5 | 10.75 | 0 | 115.6 | 506.4 | 231.4 | 204.9 | YES | 115.6 | 100.3897
GKSS | -60 | 14.44 | 25 | 12.5 | 10.56 | 0 | 107.5 | 506.4 | 231.4 | 203.1 | YES | 107.5 | 93.57844
SIEMENS | -60 | 13.24 | 25 | 12.5 | 11.76 | 0 | 164.6 | 506.4 | 231.4 | 214.3 | YES | 164.6 | 141.5936
SIEMENS | -60 | 13.29 | 25 | 12.5 | 11.71 | 0 | 172 | 506.4 | 231.4 | 213.9 | YES | 172 | 147.8163
SIEMENS | -60 | 13.24 | 25 | 12.5 | 11.76 | 0 | 108.5 | 506.4 | 231.4 | 214.3 | YES | 108.5 | 94.41933
SIEMENS | -60 | 13.28 | 25 | 12.5 | 11.72 | 0 | 119 | 506.4 | 231.4 | 214 | YES | 119 | 103.2487
SIEMENS | -60 | 13.26 | 25 | 12.5 | 11.74 | 0 | 153.5 | 506.4 | 231.4 | 214.2 | YES | 153.5 | 132.2597
SIEMENS | -60 | 13.22 | 25 | 12.5 | 11.78 | 0 | 158.9 | 506.4 | 231.4 | 214.5 | YES | 158.9 | 136.8005
SIEMENS | -60 | 13.27 | 25 | 12.5 | 11.73 | 0 | 137.5 | 506.4 | 231.4 | 214.1 | YES | 137.5 | 118.8053
SIEMENS | -60 | 13.18 | 25 | 12.5 | 11.82 | 0 | 119.5 | 506.4 | 231.4 | 214.9 | YES | 119.5 | 103.6692
SIEMENS | -60 | 13.18 | 25 | 12.5 | 11.82 | 0 | 130.7 | 506.4 | 231.4 | 214.9 | YES | 130.7 | 113.0872
SIEMENS | -60 | 13.24 | 25 | 12.5 | 11.76 | 0 | 172.6 | 506.4 | 231.4 | 214.3 | YES | 172.6 | 148.3208
SIEMENS | -60 | 13.24 | 25 | 12.5 | 11.76 | 0 | 84.5 | 506.4 | 231.4 | 214.3 | YES | 84.5 | 74.23782
SIEMENS | -60 | 13.34 | 25 | 12.5 | 11.66 | 0 | 244.6 | 506.4 | 231.4 | 213.4 | NO | 213.4 | 208.8653
SIEMENS | -60 | 13.2 | 25 | 12.5 | 11.8 | 0 | 120.4 | 506.4 | 231.4 | 214.7 | YES | 120.4 | 104.426
SIEMENS | -60 | 13.31 | 25 | 12.5 | 11.69 | 0 | 104.5 | 506.4 | 231.4 | 213.7 | YES | 104.5 | 91.05575
SIEMENS | -60 | 13.23 | 25 | 12.5 | 11.77 | 0 | 163.6 | 506.4 | 231.4 | 214.4 | YES | 163.6 | 140.7527
SIEMENS | -60 | 13.28 | 25 | 12.5 | 11.72 | 0 | 201.4 | 506.4 | 231.4 | 214 | YES | 201.4 | 172.5386
SIEMENS | -60 | 13.2 | 25 | 12.5 | 11.8 | 0 | 137.8 | 506.4 | 231.4 | 214.7 | YES | 137.8 | 119.0576
SIEMENS | -60 | 13.19 | 25 | 12.5 | 11.81 | 0 | 173 | 506.4 | 231.4 | 214.8 | YES | 173 | 148.6572
SIEMENS | -60 | 13.22 | 25 | 12.5 | 11.78 | 0 | 99.2 | 506.4 | 231.4 | 214.5 | YES | 99.2 | 86.599
SIEMENS | -60 | 13.22 | 25 | 12.5 | 11.78 | 0 | 173.4 | 506.4 | 231.4 | 214.5 | YES | 173.4 | 148.9935
SIEMENS | -60 | 13.29 | 25 | 12.5 | 11.71 | 0 | 131.5 | 506.4 | 231.4 | 213.9 | YES | 131.5 | 113.76
GKSS | -60 | 28.06 | 50 | 25 | 21.94 | 0 | 186 | 506.4 | 231.4 | 292.8 | YES | 186 | 186
GKSS | -60 | 27.75 | 50 | 25 | 22.25 | 0 | 151.8 | 506.4 | 231.4 | 294.8 | YES | 151.8 | 151.8
GKSS | -60 | 27.62 | 50 | 25 | 22.38 | 0 | 111.7 | 506.4 | 231.4 | 295.7 | YES | 111.7 | 111.7
GKSS | -60 | 27.65 | 50 | 25 | 22.35 | 0 | 143.9 | 506.4 | 231.4 | 295.5 | YES | 143.9 | 143.9
GKSS | -60 | 27.71 | 50 | 25 | 22.29 | 0 | 105.4 | 506.4 | 231.4 | 295.1 | YES | 105.4 | 105.4
GKSS | -60 | 28.01 | 50 | 25 | 21.99 | 0 | 154 | 506.4 | 231.4 | 293.1 | YES | 154 | 154
GKSS | -60 | 27.97 | 50 | 25 | 22.03 | 0 | 176.2 | 506.4 | 231.4 | 293.4 | YES | 176.2 | 176.2
GKSS | -60 | 27.51 | 50 | 25 | 22.49 | 0 | 131.9 | 506.4 | 231.4 | 296.4 | YES | 131.9 | 131.9
GKSS | -60 | 27.86 | 50 | 25 | 22.14 | 0 | 203.9 | 506.4 | 231.4 | 294.1 | YES | 203.9 | 203.9
GKSS | -60 | 27.51 | 50 | 25 | 22.49 | 0 | 142.7 | 506.4 | 231.4 | 296.4 | YES | 142.7 | 142.7
TWI | -60 | 27.42 | 50 | 25 | 22.58 | 0.06 | 134.5 | 506.4 | 231.4 | 297 | YES | 134.5 | 134.5
TWI | -60 | 27.43 | 50 | 25 | 22.57 | 0 | 130.1 | 506.4 | 231.4 | 296.9 | YES | 130.1 | 130.1
TWI | -60 | 27.62 | 50 | 25 | 22.38 | 0.07 | 142.6 | 506.4 | 231.4 | 295.7 | YES | 142.6 | 142.6
TWI | -60 | 27.47 | 50 | 25 | 22.53 | 0.05 | 119.7 | 506.4 | 231.4 | 296.7 | YES | 119.7 | 119.7
TWI | -60 | 27.49 | 50 | 25 | 22.51 | 0.07 | 141.3 | 506.4 | 231.4 | 296.5 | YES | 141.3 | 141.3
TWI | -60 | 27.95 | 50 | 25 | 22.05 | 0.1 | 175.9 | 506.4 | 231.4 | 293.5 | YES | 175.9 | 175.9
TWI | -60 | 27.62 | 50 | 25 | 22.38 | 0 | 119.6 | 506.4 | 231.4 | 295.7 | YES | 119.6 | 119.6
TWI | -60 | 27.65 | 50 | 25 | 22.35 | 0 | 102.4 | 506.4 | 231.4 | 295.5 | YES | 102.4 | 102.4
TWI | -60 | 27.68 | 50 | 25 | 22.32 | 0 | 99 | 506.4 | 231.4 | 295.3 | YES | 99 | 99
TWI | -60 | 27.82 | 50 | 25 | 22.18 | 0.05 | 115.1 | 506.4 | 231.4 | 294.4 | YES | 115.1 | 115.1
TWI | -60 | 27.98 | 50 | 25 | 22.02 | 0.11 | 172.9 | 506.4 | 231.4 | 293.3 | YES | 172.9 | 172.9
TWI | -60 | 27.72 | 50 | 25 | 22.28 | 0.03 | 120.5 | 506.4 | 231.4 | 295 | YES | 120.5 | 120.5
TWI | -60 | 27.48 | 50 | 25 | 22.52 | 0 | 165.2 | 506.4 | 231.4 | 296.6 | YES | 165.2 | 165.2
TWI | -60 | 27.54 | 50 | 25 | 22.46 | 0 | 125.6 | 506.4 | 231.4 | 296.2 | YES | 125.6 | 125.6
TWI | -60 | 27.88 | 50 | 25 | 22.12 | 0.05 | 126.7 | 506.4 | 231.4 | 294 | YES | 126.7 | 126.7
TWI | -60 | 27.79 | 50 | 25 | 22.21 | 0 | 100.4 | 506.4 | 231.4 | 294.6 | YES | 100.4 | 100.4
TWI | -60 | 27.56 | 50 | 25 | 22.44 | 0.05 | 131.1 | 506.4 | 231.4 | 296.1 | YES | 131.1 | 131.1
TWI | -60 | 27.58 | 50 | 25 | 22.42 | 0.06 | 185.1 | 506.4 | 231.4 | 295.9 | YES | 185.1 | 185.1
TWI | -60 | 27.59 | 50 | 25 | 22.41 | 0.09 | 163.6 | 506.4 | 231.4 | 295.9 | YES | 163.6 | 163.6
TWI | -60 | 27.68 | 50 | 25 | 22.32 | 0.09 | 126.5 | 506.4 | 231.4 | 295.3 | YES | 126.5 | 126.5
TWI | -60 | 27.65 | 50 | 25 | 22.35 | 0.1 | 164.7 | 506.4 | 231.4 | 295.5 | YES | 164.7 | 164.7
TWI | -60 | 27.73 | 50 | 25 | 22.27 | 0.16 | 192.7 | 506.4 | 231.4 | 294.9 | YES | 192.7 | 192.7
TWI | -60 | 27.65 | 50 | 25 | 22.35 | 0.05 | 134.5 | 506.4 | 231.4 | 295.5 | YES | 134.5 | 134.5
TWI | -60 | 27.86 | 50 | 25 | 22.14 | 0.05 | 140.8 | 506.4 | 231.4 | 294.1 | YES | 140.8 | 140.8
GKSS | -60 | 57.56 | 100 | 50 | 42.44 | 0 | 109.9 | 506.4 | 231.4 | 407.2 | YES | 109.9 | 126.9097
GKSS | -60 | 56.69 | 100 | 50 | 43.31 | 0 | 131.9 | 506.4 | 231.4 | 411.3 | YES | 131.9 | 153.0723
GKSS | -60 | 56.69 | 100 | 50 | 43.31 | 0 | 136.2 | 506.4 | 231.4 | 411.3 | YES | 136.2 | 158.1859
GKSS | -60 | 56.51 | 100 | 50 | 43.49 | 0 | 154 | 506.4 | 231.4 | 412.2 | YES | 154 | 179.3538
GKSS | -60 | 56.15 | 100 | 50 | 43.85 | 0 | 115.9 | 506.4 | 231.4 | 413.9 | YES | 115.9 | 134.045
GKSS | -60 | 55.96 | 100 | 50 | 44.04 | 0 | 150.4 | 506.4 | 231.4 | 414.8 | YES | 150.4 | 175.0726
BAM | -40 | 13.63 | 25 | 12.5 | 11.37 | 0.08 | 171 | 492 | 230.1 | 207.1 | YES | 171 | 146.9754
BAM | -40 | 13.73 | 25 | 12.5 | 11.27 | 2.05 | 569.4 | 492 | 230.1 | 206.2 | NO | 206.2 | 481.9885
BAM | -40 | 13.78 | 25 | 12.5 | 11.22 | 0.13 | 169.4 | 492 | 230.1 | 205.8 | YES | 169.4 | 145.6299
BAM | -40 | 14.02 | 25 | 12.5 | 10.98 | 1.93 | 548.7 | 492 | 230.1 | 203.6 | NO | 203.6 | 464.5819
BAM | -40 | 14.13 | 25 | 12.5 | 10.87 | 1.67 | 529.9 | 492 | 230.1 | 202.5 | NO | 202.5 | 448.7731
BAM | -40 | 13.62 | 25 | 12.5 | 11.38 | 0.36 | 318.5 | 492 | 230.1 | 207.2 | NO | 207.2 | 271.0076
BAM | -40 | 13.77 | 25 | 12.5 | 11.23 | 2.07 | 574.8 | 492 | 230.1 | 205.9 | NO | 205.9 | 486.5293
BAM | -40 | 13.7 | 25 | 12.5 | 11.3 | 0.69 | 360.8 | 492 | 230.1 | 206.5 | NO | 206.5 | 306.5775
BAM | -40 | 13.61 | 25 | 12.5 | 11.39 | 0.6 | 343.8 | 492 | 230.1 | 207.3 | NO | 207.3 | 292.2823
BAM | -40 | 13.85 | 25 | 12.5 | 11.15 | 0.26 | 235.8 | 492 | 230.1 | 205.1 | NO | 205.1 | 201.4654
BAM | -40 | 14.1 | 25 | 12.5 | 10.9 | 1.79 | 529.9 | 492 | 230.1 | 202.8 | NO | 202.8 | 448.7731
BAM | -40 | 13.88 | 25 | 12.5 | 11.12 | 1.44 | 496.5 | 492 | 230.1 | 204.9 | NO | 204.9 | 420.6871
BAM | -40 | 13.84 | 25 | 12.5 | 11.16 | 2.08 | 600 | 492 | 230.1 | 205.2 | NO | 205.2 | 507.7199
BAM | -40 | 13.91 | 25 | 12.5 | 11.09 | 0.07 | 113.7 | 492 | 230.1 | 204.6 | YES | 113.7 | 98.79199
BAM | -40 | 13.89 | 25 | 12.5 | 11.11 | 0.21 | 229.6 | 492 | 230.1 | 204.8 | NO | 204.8 | 196.2519
BAM | -40 | 13.99 | 25 | 12.5 | 11.01 | 0.09 | 154.2 | 492 | 230.1 | 203.8 | YES | 154.2 | 132.8483
BAM | -40 | 13.73 | 25 | 12.5 | 11.27 | 0.24 | 221.3 | 492 | 230.1 | 206.2 | NO | 206.2 | 189.2724
BAM | -40 | 13.95 | 25 | 12.5 | 11.05 | 1.37 | 486.7 | 492 | 230.1 | 204.2 | NO | 204.2 | 412.4464
BAM | -40 | 13.61 | 25 | 12.5 | 11.39 | 0.25 | 243.8 | 492 | 230.1 | 207.3 | NO | 207.3 | 208.1926
BAM | -40 | 13.74 | 25 | 12.5 | 11.26 | 0.17 | 202.5 | 492 | 230.1 | 206.1 | YES | 202.5 | 173.4636
GKSS | -40 | 14 | 25 | 12.5 | 11 | 0 | 180.6 | 492 | 230.1 | 203.7 | YES | 180.6 | 155.048
GKSS | -40 | 14.03 | 25 | 12.5 | 10.97 | 0 | 206.7 | 492 | 230.1 | 203.5 | NO | 203.5 | 176.9954
GKSS | -40 | 14.59 | 25 | 12.5 | 10.41 | 0 | 240.7 | 492 | 230.1 | 198.2 | NO | 198.2 | 205.5858
GKSS | -40 | 14.44 | 25 | 12.5 | 10.56 | 0 | 270.8 | 492 | 230.1 | 199.6 | NO | 199.6 | 230.8968
GKSS | -40 | 14.05 | 25 | 12.5 | 10.95 | 0 | 186.4 | 492 | 230.1 | 203.3 | YES | 186.4 | 159.9252
GKSS | -40 | 14.46 | 25 | 12.5 | 10.54 | 0.18 | 255.8 | 492 | 230.1 | 199.4 | NO | 199.4 | 218.2834
GKSS | -40 | 13.93 | 25 | 12.5 | 11.07 | 0.12 | 231.2 | 492 | 230.1 | 204.4 | NO | 204.4 | 197.5973
GKSS | -40 | 14.15 | 25 | 12.5 | 10.85 | 0.44 | 339.4 | 492 | 230.1 | 202.4 | NO | 202.4 | 288.5823
GKSS | -40 | 14.06 | 25 | 12.5 | 10.94 | 0.83 | 403.1 | 492 | 230.1 | 203.2 | NO | 203.2 | 342.1474
GKSS | -40 | 14.31 | 25 | 12.5 | 10.69 | 0.83 | 399.2 | 492 | 230.1 | 200.9 | NO | 200.9 | 338.8679
BAM | -40 | 27.73 | 50 | 25 | 22.27 | 0.09 | 187.3 | 492 | 230.1 | 289.9 | YES | 187.3 | 187.3
BAM | -40 | 27.76 | 50 | 25 | 22.24 | 0.05 | 101.5 | 492 | 230.1 | 289.7 | YES | 101.5 | 101.5
BAM | -40 | 27.54 | 50 | 25 | 22.46 | 0.06 | 140.3 | 492 | 230.1 | 291.1 | YES | 140.3 | 140.3
BAM | -40 | 26.9 | 50 | 25 | 23.1 | 0.08 | 150.2 | 492 | 230.1 | 295.3 | YES | 150.2 | 150.2
BAM | -40 | 27.34 | 50 | 25 | 22.66 | 0.09 | 187.3 | 492 | 230.1 | 292.4 | YES | 187.3 | 187.3
BAM | -40 | 27 | 50 | 25 | 23 | 0.18 | 211.4 | 492 | 230.1 | 294.6 | YES | 211.4 | 211.4
BAM | -40 | 26.82 | 50 | 25 | 23.18 | 0.12 | 160.5 | 492 | 230.1 | 295.8 | YES | 160.5 | 160.5
BAM | -40 | 26.88 | 50 | 25 | 23.12 | 0.11 | 214.6 | 492 | 230.1 | 295.4 | YES | 214.6 | 214.6
BAM | -40 | 27.28 | 50 | 25 | 22.72 | 0.15 | 188.3 | 492 | 230.1 | 292.8 | YES | 188.3 | 188.3
BAM | -40 | 27.52 | 50 | 25 | 22.48 | 0.23 | 239.3 | 492 | 230.1 | 291.3 | YES | 239.3 | 239.3
BAM | -40 | 27.16 | 50 | 25 | 22.84 | 0.05 | 112.8 | 492 | 230.1 | 293.6 | YES | 112.8 | 112.8
BAM | -40 | 27.71 | 50 | 25 | 22.29 | 0.23 | 239 | 492 | 230.1 | 290 | YES | 239 | 239
BAM | -40 | 27.48 | 50 | 25 | 22.52 | 0.38 | 284.9 | 492 | 230.1 | 291.5 | YES | 284.9 | 284.9
BAM | -40 | 27.17 | 50 | 25 | 22.83 | 0.31 | 254.7 | 492 | 230.1 | 293.5 | YES | 254.7 | 254.7
BAM | -40 | 27.33 | 50 | 25 | 22.67 | 0.23 | 270.9 | 492 | 230.1 | 292.5 | YES | 270.9 | 270.9
BAM | -40 | 27.39 | 50 | 25 | 22.61 | 0.14 | 187 | 492 | 230.1 | 292.1 | YES | 187 | 187
BAM | -40 | 27.53 | 50 | 25 | 22.47 | 0.13 | 170.1 | 492 | 230.1 | 291.2 | YES | 170.1 | 170.1
BAM | -40 | 26.83 | 50 | 25 | 23.17 | 0.25 | 256.4 | 492 | 230.1 | 295.7 | YES | 256.4 | 256.4
BAM | -40 | 27.51 | 50 | 25 | 22.49 | 0.11 | 171.4 | 492 | 230.1 | 291.3 | YES | 171.4 | 171.4
BAM | -40 | 26.62 | 50 | 25 | 23.38 | 0.05 | 103.1 | 492 | 230.1 | 297 | YES | 103.1 | 103.1
BAM | -40 | 28.84 | 50 | 25 | 21.16 | 0.23 | 230 | 492 | 230.1 | 282.6 | YES | 230 | 230
BAM | -40 | 26.72 | 50 | 25 | 23.28 | 0.2 | 210 | 492 | 230.1 | 296.4 | YES | 210 | 210
GKSS | -40 | 27.99 | 50 | 25 | 22.01 | 0 | 198.2 | 492 | 230.1 | 288.2 | YES | 198.2 | 198.2
GKSS | -40 | 28.02 | 50 | 25 | 21.98 | 0 | 150.2 | 492 | 230.1 | 288 | YES | 150.2 | 150.2
GKSS | -40 | 28.32 | 50 | 25 | 21.68 | 0 | 226.8 | 492 | 230.1 | 286 | YES | 226.8 | 226.8
GKSS | -40 | 28.13 | 50 | 25 | 21.87 | 0 | 158.1 | 492 | 230.1 | 287.3 | YES | 158.1 | 158.1
GKSS | -40 | 28.17 | 50 | 25 | 21.83 | 0 | 256.4 | 492 | 230.1 | 287 | YES | 256.4 | 256.4
GKSS | -40 | 28.1 | 50 | 25 | 21.9 | 0 | 207.6 | 492 | 230.1 | 287.5 | YES | 207.6 | 207.6
GKSS | -40 | 27.84 | 50 | 25 | 22.16 | 0.19 | 213.5 | 492 | 230.1 | 289.2 | YES | 213.5 | 213.5
GKSS | -40 | 28.14 | 50 | 25 | 21.86 | 0.25 | 254.6 | 492 | 230.1 | 287.2 | YES | 254.6 | 254.6
GKSS | -40 | 28.26 | 50 | 25 | 21.74 | 0.24 | 240 | 492 | 230.1 | 286.4 | YES | 240 | 240
GKSS | -40 | 29.37 | 50 | 25 | 20.63 | 0.41 | 309.2 | 492 | 230.1 | 279 | NO | 279 | 309.2
GKSS | -40 | 56.43 | 100 | 50 | 43.57 | 0 | 125.9 | 492 | 230.1 | 405.5 | YES | 125.9 | 145.937
GKSS | -40 | 56.39 | 100 | 50 | 43.61 | 0 | 128.9 | 492 | 230.1 | 405.7 | YES | 128.9 | 149.5047
GKSS | -40 | 56.29 | 100 | 50 | 43.71 | 0 | 198.5 | 492 | 230.1 | 406.2 | YES | 198.5 | 232.2735
GKSS | -40 | 54.58 | 100 | 50 | 45.42 | 0 | 212 | 492 | 230.1 | 414 | YES | 212 | 248.3278
GKSS | -40 | 56.61 | 100 | 50 | 43.39 | 0 | 138.6 | 492 | 230.1 | 404.7 | YES | 138.6 | 161.04
GKSS | -40 | 56.75 | 100 | 50 | 43.25 | 0 | 187.7 | 492 | 230.1 | 404 | YES | 187.7 | 219.43
GKSS | -40 | 56.59 | 100 | 50 | 43.41 | 0 | 173 | 492 | 230.1 | 404.8 | YES | 173 | 201.9487
GKSS | -40 | 56.48 | 100 | 50 | 43.52 | 0 | 179.5 | 492 | 230.1 | 405.3 | YES | 179.5 | 209.6785
GKSS | -40 | 57.4 | 100 | 50 | 42.6 | 0 | 152.6 | 492 | 230.1 | 401 | YES | 152.6 | 177.6889
GKSS | -40 | 56.44 | 100 | 50 | 43.56 | 0 | 153.6 | 492 | 230.1 | 405.5 | YES | 153.6 | 178.8781
THA | -40 | 56.27 | 100 | 50 | 43.73 | 0 | 144.6 | 492 | 230.1 | 406.2 | YES | 144.6 | 168.1752
THA | -40 | 56.17 | 100 | 50 | 43.83 | 0 | 150.7 | 492 | 230.1 | 406.7 | YES | 150.7 | 175.4294
THA | -40 | 56.43 | 100 | 50 | 43.57 | 0 | 139.1 | 492 | 230.1 | 405.5 | YES | 139.1 | 161.6346
THA | -40 | 56.26 | 100 | 50 | 43.74 | 0 | 183.6 | 492 | 230.1 | 406.3 | YES | 183.6 | 214.5543
THA | -40 | 56.26 | 100 | 50 | 43.74 | 0 | 142 | 492 | 230.1 | 406.3 | YES | 142 | 165.0833
THA | -40 | 56.79 | 100 | 50 | 43.21 | 0.16 | 187.2 | 492 | 230.1 | 403.8 | YES | 187.2 | 218.8354
THA | -40 | 56.58 | 100 | 50 | 43.42 | 0.12 | 172.2 | 492 | 230.1 | 404.8 | YES | 172.2 | 200.9973
THA | -40 | 56.29 | 100 | 50 | 43.71 | 0.15 | 198 | 492 | 230.1 | 406.2 | YES | 198 | 231.6789
THA | -40 | 56.57 | 100 | 50 | 43.43 | 0 | 130.4 | 492 | 230.1 | 404.8 | YES | 130.4 | 151.2885
THA | -40 | 56.56 | 100 | 50 | 43.44 | 0 | 141.7 | 492 | 230.1 | 404.9 | YES | 141.7 | 164.7265
THA | -40 | 56.67 | 100 | 50 | 43.33 | 0 | 134.5 | 492 | 230.1 | 404.4 | YES | 134.5 | 156.1642
THA | -40 | 56.77 | 100 | 50 | 43.23 | 0 | 115.5 | 492 | 230.1 | 403.9 | YES | 115.5 | 133.5693
THA | -40 | 57.53 | 100 | 50 | 42.47 | 0 | 91.7 | 492 | 230.1 | 400.4 | YES | 91.7 | 105.2662
THA | -40 | 56.44 | 100 | 50 | 43.56 | 0 | 141.1 | 492 | 230.1 | 405.5 | YES | 141.1 | 164.013
THA | -40 | 56.4 | 100 | 50 | 43.6 | 0.21 | 239.1 | 492 | 230.1 | 405.6 | YES | 239.1 | 280.5553
THA | -40 | 56.45 | 100 | 50 | 43.55 | 0.23 | 243.4 | 492 | 230.1 | 405.4 | YES | 243.4 | 285.6689
THA | -40 | 56.33 | 100 | 50 | 43.67 | 0.14 | 191.9 | 492 | 230.1 | 406 | YES | 191.9 | 224.4247
THA | -40 | 56.78 | 100 | 50 | 43.22 | 0 | 146.8 | 492 | 230.1 | 403.9 | YES | 146.8 | 170.7915
THA | -40 | 56.42 | 100 | 50 | 43.58 | 0 | 161.4 | 492 | 230.1 | 405.5 | YES | 161.4 | 188.1539
THA | -40 | 56.67 | 100 | 50 | 43.33 | 0 | 142.3 | 492 | 230.1 | 404.4 | YES | 142.3 | 165.44
CISE | -20 | 14.2 | 25 | 12.5 | 10.8 | 0 | 128.7 | 481.3 | 228.8 | 199.1 | YES | 128.7 | 111.4054
CISE | -20 | 13.93 | 25 | 12.5 | 11.07 | 0 | 146.9 | 481.3 | 228.8 | 201.6 | YES | 146.9 | 126.7098
CISE | -20 | 13.63 | 25 | 12.5 | 11.37 | 0.74 | 402.8 | 481.3 | 228.8 | 204.3 | NO | 204.3 | 341.8951
CISE | -20 | 14.29 | 25 | 12.5 | 10.71 | 1.05 | 409.4 | 481.3 | 228.8 | 198.3 | NO | 198.3 | 347.4451
CISE | -20 | 14.64 | 25 | 12.5 | 10.36 | 2.38 | 530.5 | 481.3 | 228.8 | 195 | NO | 195 | 449.2776
CISE | -20 | 14.34 | 25 | 12.5 | 10.66 | 2.64 | 532.2 | 481.3 | 228.8 | 197.8 | NO | 197.8 | 450.7071
CISE | -20 | 14.58 | 25 | 12.5 | 10.42 | 2.46 | 534.6 | 481.3 | 228.8 | 195.6 | NO | 195.6 | 452.7253
CISE | -20 | 14.51 | 25 | 12.5 | 10.49 | 2.58 | 536.1 | 481.3 | 228.8 | 196.2 | NO | 196.2 | 453.9866
CISE | -20 | 14.75 | 25 | 12.5 | 10.25 | 2.17 | 536.1 | 481.3 | 228.8 | 194 | NO | 194 | 453.9866
CISE | -20 | 14.29 | 25 | 12.5 | 10.71 | 2.78 | 536.6 | 481.3 | 228.8 | 198.3 | NO | 198.3 | 454.4071
CISE | -20 | 13.97 | 25 | 12.5 | 11.03 | 2.62 | 538.6 | 481.3 | 228.8 | 201.2 | NO | 201.2 | 456.0889
CISE | -20 | 14.01 | 25 | 12.5 | 10.99 | 2.4 | 540.5 | 481.3 | 228.8 | 200.9 | NO | 200.9 | 457.6866
CISE | -20 | 14.58 | 25 | 12.5 | 10.42 | 2.77 | 543.8 | 481.3 | 228.8 | 195.6 | NO | 195.6 | 460.4615
CISE | -20 | 14.36 | 25 | 12.5 | 10.64 | 2.58 | 549.2 | 481.3 | 228.8 | 197.6 | NO | 197.6 | 465.0024
CISE | -20 | 13.89 | 25 | 12.5 | 11.11 | 2.48 | 553.7 | 481.3 | 228.8 | 201.9 | NO | 201.9 | 468.7864
CISE | -20 | 13.83 | 25 | 12.5 | 11.17 | 2.47 | 556.1 | 481.3 | 228.8 | 202.5 | NO | 202.5 | 470.8046
CISE | -20 | 14.31 | 25 | 12.5 | 10.69 | 2.51 | 556.3 | 481.3 | 228.8 | 198.1 | NO | 198.1 | 470.9727
CISE | -20 | 14.31 | 25 | 12.5 | 10.69 | 2.51 | 560.6 | 481.3 | 228.8 | 198.1 | NO | 198.1 | 474.5886
CISE | -20 | 14.03 | 25 | 12.5 | 10.97 | 2.83 | 565.8 | 481.3 | 228.8 | 200.7 | NO | 200.7 | 478.9613
CISE | -20 | 14.13 | 25 | 12.5 | 10.87 | 2.43 | 570.1 | 481.3 | 228.8 | 199.8 | NO | 199.8 | 482.5771
CISE | -20 | 13.94 | 25 | 12.5 | 11.06 | 2.63 | 571.1 | 481.3 | 228.8 | 201.5 | NO | 201.5 | 483.418
GKSS | -20 | 14.04 | 25 | 12.5 | 10.96 | 0 | 233.1 | 481.3 | 228.8 | 200.6 | NO | 200.6 | 199.195
GKSS | -20 | 14.04 | 25 | 12.5 | 10.96 | 0.74 | 389.8 | 481.3 | 228.8 | 200.6 | NO | 200.6 | 330.9635
GKSS | -20 | 14.12 | 25 | 12.5 | 10.88 | 1.31 | 487.9 | 481.3 | 228.8 | 199.8 | NO | 199.8 | 413.4554
GKSS | -20 | 14.3 | 25 | 12.5 | 10.7 | 1.07 | 438.3 | 481.3 | 228.8 | 198.2 | NO | 198.2 | 371.747
GKSS | -20 | 14.18 | 25 | 12.5 | 10.82 | 2.76 | 571.4 | 481.3 | 228.8 | 199.3 | NO | 199.3 | 483.6703
GKSS | -20 | 14.47 | 25 | 12.5 | 10.53 | 2.41 | 560.7 | 481.3 | 228.8 | 196.6 | NO | 196.6 | 474.6727
GKSS | -20 | 14.25 | 25 | 12.5 | 10.75 | 2.71 | 561.1 | 481.3 | 228.8 | 198.6 | NO | 198.6 | 475.0091
GKSS | -20 | 14.03 | 25 | 12.5 | 10.97 | 2.83 | 575.1 | 481.3 | 228.8 | 200.7 | NO | 200.7 | 486.7816
GKSS | -20 | 14.64 | 25 | 12.5 | 10.36 | 2.64 | 557.5 | 481.3 | 228.8 | 195 | NO | 195 | 471.9818
GKSS | -20 | 14.26 | 25 | 12.5 | 10.74 | 2.65 | 572.5 | 481.3 | 228.8 | 198.6 | NO | 198.6 | 484.5953
GKSS | -20 | 27.87 | 50 | 25 | 22.13 | 0 | 202.5 | 481.3 | 228.8 | 285 | YES | 202.5 | 202.5
GKSS | -20 | 28 | 50 | 25 | 22 | 0 | 194.7 | 481.3 | 228.8 | 284.2 | YES | 194.7 | 194.7
GKSS | -20 | 27.61 | 50 | 25 | 22.39 | 0 | 262.8 | 481.3 | 228.8 | 286.7 | YES | 262.8 | 262.8
GKSS | -20 | 28.02 | 50 | 25 | 21.98 | 0 | 187.9 | 481.3 | 228.8 | 284 | YES | 187.9 | 187.9
GKSS | -20 | 28.15 | 50 | 25 | 21.85 | 0.31 | 275.8 | 481.3 | 228.8 | 283.2 | YES | 275.8 | 275.8
GKSS | -20 | 28.12 | 50 | 25 | 21.88 | 0.21 | 261.8 | 481.3 | 228.8 | 283.4 | YES | 261.8 | 261.8
GKSS | -20 | 28.15 | 50 | 25 | 21.85 | 0.68 | 371 | 481.3 | 228.8 | 283.2 | NO | 283.2 | 371
GKSS | -20 | 28.17 | 50 | 25 | 21.83 | 0.65 | 369.1 | 481.3 | 228.8 | 283.1 | NO | 283.1 | 369.1
GKSS | -20 | 28.02 | 50 | 25 | 21.98 | 1.13 | 462.1 | 481.3 | 228.8 | 284 | NO | 284 | 462.1
GKSS | -20 | 28 | 50 | 25 | 22 | 0.47 | 319.7 | 481.3 | 228.8 | 284.2 | NO | 284.2 | 319.7
VTT | -20 | 28.03 | 50 | 25 | 21.97 | 1.8 | 583.1 | 481.3 | 228.8 | 284 | NO | 284 | 583.1
VTT | -20 | 28.62 | 50 | 25 | 21.38 | 0.18 | 231.9 | 481.3 | 228.8 | 280.1 | YES | 231.9 | 231.9
VTT | -20 | 28.74 | 50 | 25 | 21.26 | 0.77 | 382 | 481.3 | 228.8 | 279.4 | NO | 279.4 | 382
VTT | -20 | 28.6 | 50 | 25 | 21.4 | 0.35 | 295.9 | 481.3 | 228.8 | 280.3 | NO | 280.3 | 295.9
VTT | -20 | 28.74 | 50 | 25 | 21.26 | 2.14 | 576.4 | 481.3 | 228.8 | 279.4 | NO | 279.4 | 576.4
VTT | -20 | 28.86 | 50 | 25 | 21.14 | 0.89 | 411.7 | 481.3 | 228.8 | 278.6 | NO | 278.6 | 411.7
VTT | -20 | 28.35 | 50 | 25 | 21.65 | 0.3 | 306.4 | 481.3 | 228.8 | 281.9 | NO | 281.9 | 306.4
VTT | -20 | 28.74 | 50 | 25 | 21.26 | 0.46 | 324.7 | 481.3 | 228.8 | 279.4 | NO | 279.4 | 324.7
VTT | -20 | 27.98 | 50 | 25 | 22.02 | 0.31 | 282.5 | 481.3 | 228.8 | 284.3 | YES | 282.5 | 282.5
VTT | -20 | 28.64 | 50 | 25 | 21.36 | 0.23 | 247.2 | 481.3 | 228.8 | 280 | YES | 247.2 | 247.2
VTT | -20 | 28.68 | 50 | 25 | 21.32 | 0.16 | 233.2 | 481.3 | 228.8 | 279.7 | YES | 233.2 | 233.2
VTT | -20 | 28.15 | 50 | 25 | 21.85 | 0.47 | 317.5 | 481.3 | 228.8 | 283.2 | NO | 283.2 | 317.5
VTT | -20 | 27.27 | 50 | 25 | 22.73 | 1.54 | 515.6 | 481.3 | 228.8 | 288.9 | NO | 288.9 | 515.6
VTT | -20 | 29.06 | 50 | 25 | 20.94 | 0.26 | 263.2 | 481.3 | 228.8 | 277.2 | YES | 263.2 | 263.2
VTT | -20 | 27.09 | 50 | 25 | 22.91 | 0.05 | 184.4 | 481.3 | 228.8 | 290 | YES | 184.4 | 184.4
VTT | -20 | 28.07 | 50 | 25 | 21.93 | 0.38 | 286.9 | 481.3 | 228.8 | 283.7 | NO | 283.7 | 286.9
VTT | -20 | 28.52 | 50 | 25 | 21.48 | 0.62 | 341.4 | 481.3 | 228.8 | 280.8 | NO | 280.8 | 341.4
VTT | -20 | 28.51 | 50 | 25 | 21.49 | 0.79 | 415 | 481.3 | 228.8 | 280.9 | NO | 280.9 | 415
VTT | -20 | 28.51 | 50 | 25 | 21.49 | 0.44 | 327.9 | 481.3 | 228.8 | 280.9 | NO | 280.9 | 327.9
VTT | -20 | 28.56 | 50 | 25 | 21.44 | 0.06 | 170.9 | 481.3 | 228.8 | 280.5 | YES | 170.9 | 170.9
VTT | -20 | 28.19 | 50 | 25 | 21.81 | 0.46 | 308.8 | 481.3 | 228.8 | 282.9 | NO | 282.9 | 308.8
VTT | -20 | 29.3 | 50 | 25 | 20.7 | 0.64 | 376.5 | 481.3 | 228.8 | 275.7 | NO | 275.7 | 376.5
VTT | -20 | 28.22 | 50 | 25 | 21.78 | 0.16 | 228.2 | 481.3 | 228.8 | 282.8 | YES | 228.2 | 228.2
VTT | -20 | 28.33 | 50 | 25 | 21.67 | 0.81 | 371.7 | 481.3 | 228.8 | 282 | NO | 282 | 371.7
VTT | -20 | 28.51 | 50 | 25 | 21.49 | 0.37 | 291.6 | 481.3 | 228.8 | 280.9 | NO | 280.9 | 291.6
VTT | -20 | 28.37 | 50 | 25 | 21.63 | 0.5 | 337.7 | 481.3 | 228.8 | 281.8 | NO | 281.8 | 337.7
VTT | -20 | 28.42 | 50 | 25 | 21.58 | 0.82 | 390.5 | 481.3 | 228.8 | 281.4 | NO | 281.4 | 390.5
VTT | -20 | 28.54 | 50 | 25 | 21.46 | 0.12 | 227.3 | 481.3 | 228.8 | 280.7 | YES | 227.3 | 227.3
VTT | -20 | 28.13 | 50 | 25 | 21.87 | 0.13 | 201.3 | 481.3 | 228.8 | 283.3 | YES | 201.3 | 201.3
VTT | -20 | 27.9 | 50 | 25 | 22.1 | 0.15 | 212.5 | 481.3 | 228.8 | 284.8 | YES | 212.5 | 212.5
VTT | -20 | 32.08 | 50 | 25 | 17.92 | 0.36 | 288.4 | 481.3 | 228.8 | 256.5 | NO | 256.5 | 288.4
VTT | -20 | 27.9 | 50 | 25 | 22.1 | 1.62 | 479.1 | 481.3 | 228.8 | 284.8 | NO | 284.8 | 479.1
VTT | -20 | 28.29 | 50 | 25 | 21.71 | 0.95 | 377.9 | 481.3 | 228.8 | 282.3 | NO | 282.3 | 377.9
VTT | -20 | 28.84 | 50 | 25 | 21.16 | 0.35 | 269.6 | 481.3 | 228.8 | 278.7 | YES | 269.6 | 269.6
VTT | -20 | 29.33 | 50 | 25 | 20.67 | 0.09 | 184.4 | 481.3 | 228.8 | 275.5 | YES | 184.4 | 184.4
VTT | -20 | 29.42 | 50 | 25 | 20.58 | 0.25 | 241.6 | 481.3 | 228.8 | 274.9 | YES | 241.6 | 241.6
VTT | -20 | 29.37 | 50 | 25 | 20.63 | 0 | 146.4 | 481.3 | 228.8 | 275.2 | YES | 146.4 | 146.4
VTT | -20 | 28.64 | 50 | 25 | 21.36 | 0.41 | 299.4 | 481.3 | 228.8 | 280 | NO | 280 | 299.4
VTT | -20 | 28.23 | 50 | 25 | 21.77 | 0 | 156.7 | 481.3 | 228.8 | 282.7 | YES | 156.7 | 156.7
VTT | -20 | 29.1 | 50 | 25 | 20.9 | 0.34 | 295.6 | 481.3 | 228.8 | 277 | NO | 277 | 295.6
CISE | -20 | 56.4 | 100 | 50 | 43.6 | 0 | 167.4 | 481.3 | 228.8 | 400.1 | YES | 167.4 | 195.2891
CISE | -20 | 56.54 | 100 | 50 | 43.46 | 0 | 153.5 | 481.3 | 228.8 | 399.4 | YES | 153.5 | 178.7591
CISE | -20 | 56.35 | 100 | 50 | 43.65 | 0.12 | 211.2 | 481.3 | 228.8 | 400.3 | YES | 211.2 | 247.3764
CISE | -20 | 56.82 | 100 | 50 | 43.18 | 0 | 220.3 | 481.3 | 228.8 | 398.1 | YES | 220.3 | 258.1982
CISE | -20 | 56.63 | 100 | 50 | 43.37 | 0.18 | 227.9 | 481.3 | 228.8 | 399 | YES | 227.9 | 267.2362
CISE | -20 | 56.83 | 100 | 50 | 43.17 | 0 | 211.1 | 481.3 | 228.8 | 398.1 | YES | 211.1 | 247.2575
CISE | -20 | 56.3 | 100 | 50 | 43.7 | 0 | 217.1 | 481.3 | 228.8 | 400.5 | YES | 217.1 | 254.3927
CISE | -20 | 56.86 | 100 | 50 | 43.14 | 0 | 145.3 | 481.3 | 228.8 | 397.9 | YES | 145.3 | 169.0077
CISE | -20 | 56.22 | 100 | 50 | 43.78 | 0 | 161.2 | 481.3 | 228.8 | 400.9 | YES | 161.2 | 187.916
CISE | -20 | 57.02 | 100 | 50 | 42.98 | 0 | 131.9 | 481.3 | 228.8 | 397.2 | YES | 131.9 | 153.0723
CISE | -20 | 56.43 | 100 | 50 | 43.57 | 0.15 | 216.4 | 481.3 | 228.8 | 399.9 | YES | 216.4 | 253.5603
CISE | -20 | 56.97 | 100 | 50 | 43.03 | 0 | 125 | 481.3 | 228.8 | 397.4 | YES | 125 | 144.8667
CISE | -20 | 57.01 | 100 | 50 | 42.99 | 0.76 | 378.7 | 481.3 | 228.8 | 397.2 | YES | 378.7 | 446.5686
CISE | -20 | 56.88 | 100 | 50 | 43.12 | 0.25 | 246.1 | 481.3 | 228.8 | 397.8 | YES | 246.1 | 288.8797
CISE | -20 | 56.4 | 100 | 50 | 43.6 | 0.21 | 250.9 | 481.3 | 228.8 | 400.1 | YES | 250.9 | 294.5879
CISE | -20 | 56.48 | 100 | 50 | 43.52 | 0.27 | 251.5 | 481.3 | 228.8 | 399.7 | YES | 251.5 | 295.3014
CISE | -20 | 56.94 | 100 | 50 | 43.06 | 0.37 | 284 | 481.3 | 228.8 | 397.6 | YES | 284 | 333.9507
CISE | -20 | 56.46 | 100 | 50 | 43.54 | 0.23 | 261.1 | 481.3 | 228.8 | 399.8 | YES | 261.1 | 306.7178
CISE | -20 | 57.04 | 100 | 50 | 42.96 | 0.45 | 351.6 | 481.3 | 228.8 | 397.1 | YES | 351.6 | 414.3411
CISE | -20 | 56.38 | 100 | 50 | 43.62 | 0.32 | 258.5 | 481.3 | 228.8 | 400.1 | YES | 258.5 | 303.6259
GKSS | -20 | 56.19 | 100 | 50 | 43.81 | 0 | 201.3 | 481.3 | 228.8 | 401 | YES | 201.3 | 235.6032
GKSS | -20 | 56.01 | 100 | 50 | 43.99 | 0 | 110.9 | 481.3 | 228.8 | 401.8 | YES | 110.9 | 128.0989
GKSS | -20 | 56.65 | 100 | 50 | 43.35 | 0 | 197.7 | 481.3 | 228.8 | 398.9 | YES | 197.7 | 231.3221
GKSS | -20 | 56.39 | 100 | 50 | 43.61 | 0 | 198.9 | 481.3 | 228.8 | 400.1 | YES | 198.9 | 232.7492
GKSS | -20 | 56.3 | 100 | 50 | 43.7 | 0 | 200.6 | 481.3 | 228.8 | 400.5 | YES | 200.6 | 234.7708
GKSS | -20 | 56.89 | 100 | 50 | 43.11 | 0 | 165.7 | 481.3 | 228.8 | 397.8 | YES | 165.7 | 193.2675
GKSS | -20 | 56.12 | 100 | 50 | 43.88 | 0.37 | 280.1 | 481.3 | 228.8 | 401.3 | YES | 280.1 | 329.3128
GKSS | -20 | 56.29 | 100 | 50 | 43.71 | 0.37 | 279.5 | 481.3 | 228.8 | 400.6 | YES | 279.5 | 328.5992
GKSS | -20 | 56.04 | 100 | 50 | 43.96 | 0.29 | 257.6 | 481.3 | 228.8 | 401.7 | YES | 257.6 | 302.5556
GKSS | -20 | 57.64 | 100 | 50 | 42.36 | 0.32 | 265.2 | 481.3 | 228.8 | 394.3 | YES | 265.2 | 311.5936
GKSS | -20 | 113.67 | 200 | 100 | 86.33 | 0 | 156.7 | 481.3 | 228.8 | 562.9 | YES | 156.7 | 213.323
GKSS | -20 | 112.96 | 200 | 100 | 87.04 | 0 | 221.7 | 481.3 | 228.8 | 565.2 | YES | 221.7 | 305.2469
GKSS | -20 | 112.18 | 200 | 100 | 87.82 | 0 | 193.9 | 481.3 | 228.8 | 567.8 | YES | 193.9 | 265.9317
GKSS | -20 | 110.04 | 200 | 100 | 89.96 | 0 | 191.7 | 481.3 | 228.8 | 574.6 | YES | 191.7 | 262.8205
GKSS | -20 | 113.1 | 200 | 100 | 86.9 | 0 | 184.4 | 481.3 | 228.8 | 564.8 | YES | 184.4 | 252.4967
NE | -20 | 112.21 | 200 | 100 | 87.79 | 0.11 | 186.7 | 481.3 | 228.8 | 567.7 | YES | 186.7 | 255.7494
NE | -20 | 112.21 | 200 | 100 | 87.79 | 0.11 | 184.4 | 481.3 | 228.8 | 567.7 | YES | 184.4 | 252.4967
NE | -20 | 110.84 | 200 | 100 | 89.16 | 0.11 | 193.9 | 481.3 | 228.8 | 572.1 | YES | 193.9 | 265.9317
NE | -20 | 111.83 | 200 | 100 | 88.17 | 0.14 | 204.4 | 481.3 | 228.8 | 568.9 | YES | 204.4 | 280.781
NE | -20 | 111.89 | 200 | 100 | 88.11 | 0.16 | 224 | 481.3 | 228.8 | 568.7 | YES | 224 | 308.4996
NE | -20 | 111.52 | 200 | 100 | 88.48 | 0.09 | 153.4 | 481.3 | 228.8 | 569.9 | YES | 153.4 | 208.6561
NE | -20 | 112.52 | 200 | 100 | 87.48 | 0.16 | 222.6 | 481.3 | 228.8 | 566.7 | YES | 222.6 | 306.5197
NE | -20 | 112.36 | 200 | 100 | 87.64 | 0.1 | 162 | 481.3 | 228.8 | 567.2 | YES | 162 | 220.8183
NE | -20 | 112.39 | 200 | 100 | 87.61 | 0.11 | 187.8 | 481.3 | 228.8 | 567.1 | YES | 187.8 | 257.305
NE | -20 | 111.64 | 200 | 100 | 88.36 | 0.12 | 198.2 | 481.3 | 228.8 | 569.5 | YES | 198.2 | 272.0129
SCK-CEN | -10 | 28.39 | 50 | 25 | 21.61 | 3.23 | 656 | 477 | 228.1 | 280 | NO | 280 | 656
SCK-CEN | -10 | 28.2 | 50 | 25 | 21.8 | 0.81 | 397.8 | 477 | 228.1 | 281.2 | NO | 281.2 | 397.8
SCK-CEN | -10 | 27.99 | 50 | 25 | 22.01 | 4.21 | 718.1 | 477 | 228.1 | 282.6 | NO | 282.6 | 718.1
SCK-CEN | -10 | 27.77 | 50 | 25 | 22.23 | 2.68 | 601.6 | 477 | 228.1 | 284 | NO | 284 | 601.6
SCK-CEN | -10 | 28.25 | 50 | 25 | 21.75 | 1.52 | 505.3 | 477 | 228.1 | 280.9 | NO | 280.9 | 505.3
GKSS | 0 | 14.21 | 25 | 12.5 | 10.79 | 2.51 | 541.9 | 473.3 | 227.5 | 196.8 | NO | 196.8 | 458.8638
GKSS | 0 | 14.55 | 25 | 12.5 | 10.45 | 2.45 | 547 | 473.3 | 227.5 | 193.7 | NO | 193.7 | 463.1524
GKSS | 0 | 14.63 | 25 | 12.5 | 10.37 | 2.44 | 538.7 | 473.3 | 227.5 | 192.9 | NO | 192.9 | 456.173
GKSS | 0 | 14.22 | 25 | 12.5 | 10.78 | 2.47 | 540 | 473.3 | 227.5 | 196.7 | NO | 196.7 | 457.2661
GKSS | 0 | 14.29 | 25 | 12.5 | 10.71 | 2.55 | 544.8 | 473.3 | 227.5 | 196.1 | NO | 196.1 | 461.3024
GKSS | 0 | 14.44 | 25 | 12.5 | 10.56 | 2.49 | 534.8 | 473.3 | 227.5 | 194.7 | NO | 194.7 | 452.8935
GKSS | 0 | 14.26 | 25 | 12.5 | 10.74 | 2.53 | 557.2 | 473.3 | 227.5 | 196.3 | NO | 196.3 | 471.7296
GKSS | 0 | 14.31 | 25 | 12.5 | 10.69 | 2.51 | 545 | 473.3 | 227.5 | 195.9 | NO | 195.9 | 461.4706
GKSS | 0 | 14.38 | 25 | 12.5 | 10.62 | 2.56 | 546.1 | 473.3 | 227.5 | 195.2 | NO | 195.2 | 462.3956
GKSS | 0 | 14.59 | 25 | 12.5 | 10.41 | 2.53 | 549.2 | 473.3 | 227.5 | 193.3 | NO | 193.3 | 465.0024
SCK-CEN | 0 | 14.03 | 25 | 12.5 | 10.97 | 1.8 | 565.1 | 473.3 | 227.5 | 198.4 | NO | 198.4 | 478.3726
SCK-CEN | 0 | 13.96 | 25 | 12.5 | 11.04 | 2.57 | 571.6 | 473.3 | 227.5 | 199.1 | NO | 199.1 | 483.8385
SCK-CEN | 0 | 14.06 | 25 | 12.5 | 10.94 | 2.65 | 553.4 | 473.3 | 227.5 | 198.2 | NO | 198.2 | 468.5341
SCK-CEN | 0 | 14.12 | 25 | 12.5 | 10.88 | 0.28 | 293.2 | 473.3 | 227.5 | 197.6 | NO | 197.6 | 249.7329
SCK-CEN | 0 | 13.72 | 25 | 12.5 | 11.28 | 2.34 | 544.1 | 473.3 | 227.5 | 201.2 | NO | 201.2 | 460.7138
SCK-CEN | 0 | 13.85 | 25 | 12.5 | 11.15 | 2.49 | 552.2 | 473.3 | 227.5 | 200 | NO | 200 | 467.5251
SCK-CEN | 0 | 14.14 | 25 | 12.5 | 10.86 | 2.18 | 558 | 473.3 | 227.5 | 197.4 | NO | 197.4 | 472.4023
SCK-CEN | 0 | 13.9 | 25 | 12.5 | 11.1 | 2.53 | 553.5 | 473.3 | 227.5 | 199.6 | NO | 199.6 | 468.6182
SCK-CEN | 0 | 13.47 | 25 | 12.5 | 11.53 | 2.56 | 557.6 | 473.3 | 227.5 | 203.4 | NO | 203.4 | 472.0659
SCK-CEN | 0 | 13.94 | 25 | 12.5 | 11.06 | 2.25 | 552.4 | 473.3 | 227.5 | 199.2 | NO | 199.2 | 467.6933
SCK-CEN | 0 | 13.8 | 25 | 12.5 | 11.2 | 2.34 | 555.6 | 473.3 | 227.5 | 200.5 | NO | 200.5 | 470.3841
SCK-CEN | 0 | 13.59 | 25 | 12.5 | 11.41 | 2.42 | 558.2 | 473.3 | 227.5 | 202.4 | NO | 202.4 | 472.5705
SCK-CEN | 0 | 14.17 | 25 | 12.5 | 10.83 | 2.36 | 550.6 | 473.3 | 227.5 | 197.2 | NO | 197.2 | 466.1796
SCK-CEN | 0 | 13.2 | 25 | 12.5 | 11.8 | 1.88 | 560.8 | 473.3 | 227.5 | 205.8 | NO | 205.8 | 474.7568
SCK-CEN | 0 | 13.23 | 25 | 12.5 | 11.77 | 2.59 | 569.6 | 473.3 | 227.5 | 205.5 | NO | 205.5 | 482.1567
SCK-CEN | 0 | 13.59 | 25 | 12.5 | 11.41 | 2.57 | 552.5 | 473.3 | 227.5 | 202.4 | NO | 202.4 | 467.7773
SCK-CEN | 0 | 13.47 | 25 | 12.5 | 11.53 | 2.54 | 578.5 | 473.3 | 227.5 | 203.4 | NO | 203.4 | 489.6406
SCK-CEN | 0 | 13.27 | 25 | 12.5 | 11.73 | 2.61 | 556 | 473.3 | 227.5 | 205.2 | NO | 205.2 | 470.7205
SCK-CEN | 0 | 13.6 | 25 | 12.5 | 11.4 | 2.61 | 543.8 | 473.3 | 227.5 | 202.3 | NO | 202.3 | 460.4615
SCK-CEN | 0 | 13.68 | 25 | 12.5 | 11.32 | 2.49 | 556.3 | 473.3 | 227.5 | 201.6 | NO | 201.6 | 470.9727
GKSS | 0 | 27.78 | 50 | 25 | 22.22 | 0.56 | 327.6 | 473.3 | 227.5 | 282.4 | NO | 282.4 | 327.6
GKSS | 0 | 27.57 | 50 | 25 | 22.43 | 4.68 | 681.4 | 473.3 | 227.5 | 283.7 | NO | 283.7 | 681.4
GKSS | 0 | 27.38 | 50 | 25 | 22.62 | 4.89 | 700.8 | 473.3 | 227.5 | 284.9 | NO | 284.9 | 700.8
GKSS | 0 | 27.71 | 50 | 25 | 22.29 | 4.59 | 698.2 | 473.3 | 227.5 | 282.8 | NO | 282.8 | 698.2
GKSS | 0 | 27.46 | 50 | 25 | 22.54 | 4.75 | 708.4 | 473.3 | 227.5 | 284.4 | NO | 284.4 | 708.4
GKSS | 0 | 27.39 | 50 | 25 | 22.61 | 4.84 | 701.5 | 473.3 | 227.5 | 284.9 | NO | 284.9 | 701.5
GKSS | 0 | 28.22 | 50 | 25 | 21.78 | 4.67 | 724.9 | 473.3 | 227.5 | 279.6 | NO | 279.6 | 724.9
GKSS | 0 | 27.55 | 50 | 25 | 22.45 | 4.68 | 717.4 | 473.3 | 227.5 | 283.9 | NO | 283.9 | 717.4
GKSS | 0 | 27.25 | 50 | 25 | 22.75 | 5.13 | 705.8 | 473.3 | 227.5 | 285.7 | NO | 285.7 | 705.8
GKSS | 0 | 27.69 | 50 | 25 | 22.31 | 5.08 | 709.5 | 473.3 | 227.5 | 283 | NO | 283 | 709.5
SCK-CEN | 0 | 28.62 | 50 | 25 | 21.38 | 4.56 | 716.7 | 473.3 | 227.5 | 277 | NO | 277 | 716.7
SCK-CEN | 0 | 28.67 | 50 | 25 | 21.33 | 4.42 | 714.1 | 473.3 | 227.5 | 276.7 | NO | 276.7 | 714.1
SCK-CEN | 0 | 28.63 | 50 | 25 | 21.37 | 3.68 | 658.5 | 473.3 | 227.5 | 276.9 | NO | 276.9 | 658.5
SCK-CEN | 0 | 28.49 | 50 | 25 | 21.51 | 4.89 | 747.5 | 473.3 | 227.5 | 277.9 | NO | 277.9 | 747.5
SCK-CEN | 0 | 28.63 | 50 | 25 | 21.37 | 4.22 | 709 | 473.3 | 227.5 | 276.9 | NO | 276.9 | 709
SCK-CEN | 0 | 28.43 | 50 | 25 | 21.57 | 4.7 | 719.2 | 473.3 | 227.5 | 278.2 | NO | 278.2 | 719.2
SCK-CEN | 0 | 28.46 | 50 | 25 | 21.54 | 1.31 | 444.5 | 473.3 | 227.5 | 278 | NO | 278 | 444.5
SCK-CEN | 0 | 28.79 | 50 | 25 | 21.21 | 4.57 | 699.8 | 473.3 | 227.5 | 275.9 | NO | 275.9 | 699.8
SCK-CEN | 0 | 28.53 | 50 | 25 | 21.47 | 4.73 | 704 | 473.3 | 227.5 | 277.6 | NO | 277.6 | 704
SCK-CEN | 0 | 28.44 | 50 | 25 | 21.56 | 4.18 | 729.5 | 473.3 | 227.5 | 278.2 | NO | 278.2 | 729.5
SCK-CEN | 0 | 28.57 | 50 | 25 | 21.43 | 4.46 | 714 | 473.3 | 227.5 | 277.3 | NO | 277.3 | 714
VTT | 0 | 28.11 | 50 | 25 | 21.89 | 4.85 | 725.6 | 473.3 | 227.5 | 280.3 | NO | 280.3 | 725.6
VTT | 0 | 28.85 | 50 | 25 | 21.15 | 4.56 | 730.2 | 473.3 | 227.5 | 275.5 | NO | 275.5 | 730.2
VTT | 0 | 28.11 | 50 | 25 | 21.89 | 5.1 | 737.8 | 473.3 | 227.5 | 280.3 | NO | 280.3 | 737.8
VTT | 0 | 28.9 | 50 | 25 | 21.1 | 3.05 | 590.7 | 473.3 | 227.5 | 275.2 | NO | 275.2 | 590.7
VTT | 0 | 28.46 | 50 | 25 | 21.54 | 4.94 | 730.3 | 473.3 | 227.5 | 278 | NO | 278 | 730.3
VTT | 0 | 28.39 | 50 | 25 | 21.61 | 4.95 | 741.8 | 473.3 | 227.5 | 278.5 | NO | 278.5 | 741.8
VTT | 0 | 28.21 | 50 | 25 | 21.79 | 5.01 | 744.2 | 473.3 | 227.5 | 279.7 | NO | 279.7 | 744.2
VTT | 0 | 30.11 | 50 | 25 | 19.89 | 2.11 | 527.7 | 473.3 | 227.5 | 267.2 | NO | 267.2 | 527.7
VTT | 0 | 28.18 | 50 | 25 | 21.82 | 2.67 | 620.4 | 473.3 | 227.5 | 279.8 | NO | 279.8 | 620.4
VTT | 0 | 28.37 | 50 | 25 | 21.63 | 4.54 | 727 | 473.3 | 227.5 | 278.6 | NO | 278.6 | 727
VTT | 0 | 28.42 | 50 | 25 | 21.58 | 4.46 | 730.3 | 473.3 | 227.5 | 278.3 | NO | 278.3 | 730.3
VTT | 0 | 28.16 | 50 | 25 | 21.84 | 2.29 | 542.6 | 473.3 | 227.5 | 280 | NO | 280 | 542.6
VTT | 0 | 29.04 | 50 | 25 | 20.96 | 4.78 | 726.7 | 473.3 | 227.5 | 274.3 | NO | 274.3 | 726.7
VTT | 0 | 28.77 | 50 | 25 | 21.23 | 4.44 | 718.7 | 473.3 | 227.5 | 276 | NO | 276 | 718.7
VTT | 0 | 28.36 | 50 | 25 | 21.64 | 5.09 | 717.1 | 473.3 | 227.5 | 278.7 | NO | 278.7 | 717.1
VTT | 0 | 28.46 | 50 | 25 | 21.54 | 4.36 | 721.2 | 473.3 | 227.5 | 278 | NO | 278 | 721.2
VTT | 0 | 28.3 | 50 | 25 | 21.7 | 4.87 | 725.3 | 473.3 | 227.5 | 279.1 | NO | 279.1 | 725.3
VTT | 0 | 28.38 | 50 | 25 | 21.62 | 4.47 | 727.9 | 473.3 | 227.5 | 278.6 | NO | 278.6 | 727.9
VTT | 0 | 28.25 | 50 | 25 | 21.75 | 4.75 | 727 | 473.3 | 227.5 | 279.4 | NO | 279.4 | 727
VTT | 0 | 28.75 | 50 | 25 | 21.25 | 4.36 | 718.5 | 473.3 | 227.5 | 276.2 | NO | 276.2 | 718.5

## Sheet8
294.3202 | 527.6047 | -20 | 79.38062 | -60
277.6666 | 522.7775 | -20 | 93.08723 | -60
287.4202 | 527.6629 | -20 | 72.90572 | -60
0 | 179.195 | -20 | 118.5664 | -60
127.9699 | 338.7784 | -20 | 151.95 | -60
191.2571 | 432.7661 | -20 | 88.4623 | -60
161.7014 | 387.2074 | -20 | 105.1961 | -60
293.5281 | 530.5156 | -20 | 60.46045 | -60
272.8691 | 515.0864 | -20 | 90.9009 | -60
286.8724 | 521.5797 | -20 | 121.4254 | -60
298.3106 | 534.758 | -20 | 144.8024 | -60
282.1657 | 517.3834 | -20 | 123.0231 | -60
288.9343 | 529.1488 | -20 | 132.6094 | -60
269.7462 | 502.6761 | 0 | 154.4727 | -60
269.1043 | 505.3457 | 0 | 80.72606 | -60
265.2403 | 498.7342 | 0 | 92.73356 | -60
267.1422 | 500.3707 | 0 | 124.1163 | -60
272.7653 | 505.7456 | 0 | 58.69457 | -60
265.9094 | 496.7885 | 0 | 114.6142 | -60
276.9982 | 514.8866 | 0 | 140.2615 | -60
271.0276 | 505.0641 | 0 | 162.7135 | -60
273.7598 | 506.9548 | 0 | 121.5936 | -60
273.6797 | 508.7182 | 0 | 68.39254 | -60
244.8068 | 505.2208 | 0 | 139.5047 | -60
284.8455 | 526.8258 | 0 | 90.56454 | -60
280.8983 | 514.4317 | 0 | 155.5658 | -60
71.47944 | 243.9566 | 0 | 80.3897 | -60
262.8401 | 500.7706 | 0 | 73.57844 | -60
273.0862 | 510.1967 | 0 | 121.5936 | -60
260.8799 | 508.092 | 0 | 127.8163 | -60
275.4629 | 512.0329 | 0 | 74.41933 | -60
278.5449 | 515.8159 | 0 | 83.24875 | -60
261.974 | 505.2599 | 0 | 112.2597 | -60
267.5073 | 509.6628 | 0 | 116.8005 | -60
272.3117 | 513.3634 | 0 | 98.80533 | -60
266.4103 | 506.2207 | 0 | 83.66919 | -60
247.2349 | 503.6588 | 0 | 93.08723 | -60
284.9386 | 525.6903 | 0 | 128.3208 | -60
276.879 | 512.0916 | 0 | 54.23782 | -60
286.3205 | 531.5456 | 0 | 188.8653 | -60
280.1676 | 515.6129 | 0 | 84.426 | -60
275.0649 | 506.2222 | 0 | 71.05575 | -60
274.7797 | 513.3605 | 0 | 120.7527 | -60
|  |  | 152.5386 | -60
|  |  | 99.0576 | -60
|  |  | 128.6572 | -60
|  |  | 66.599 | -60
|  |  | 128.9935 | -60
|  |  | 93.75995 | -60
|  |  | 28.47607 | -40
|  |  | 259.0588 | -40
|  |  | 32.7621 | -40
|  |  | 245.0731 | -40
|  |  | 224.9599 | -40
|  |  | 83.72659 | -40
|  |  | 262.1742 | -40
|  |  | 116.4693 | -40
|  |  | 106.2698 | -40
|  |  | 56.62042 | -40
|  |  | 230.978 | -40
|  |  | 201.0672 | -40
|  |  | 272.6319 | -40
|  |  | 17.7756 | -40
|  |  | 51.52316 | -40
|  |  | 26.5088 | -40
|  |  | 51.90999 | -40
|  |  | 193.9831 | -40
|  |  | 57.72417 | -40
|  |  | 42.60821 | -40
|  |  | 135.048 | -40
|  |  | 156.9954 | -40
|  |  | 185.5858 | -40
|  |  | 210.8968 | -40
|  |  | 139.9252 | -40
|  |  | 54.63962 | -40
|  |  | 43.77148 | -40
|  |  | 94.79556 | -40
|  |  | 137.2209 | -40
|  |  | 136.0218 | -40
|  |  | 91.40544 | -20
|  |  | 106.7098 | -20
|  |  | 131.8597 | -20
|  |  | 151.1986 | -20
|  |  | 259.1562 | -20
|  |  | 271.5567 | -20
|  |  | 264.4683 | -20
|  |  | 270.5034 | -20
|  |  | 251.6926 | -20
|  |  | 279.617 | -20
|  |  | 273.3411 | -20
|  |  | 264.1451 | -20
|  |  | 282.2343 | -20
|  |  | 275.9597 | -20
|  |  | 273.2445 | -20
|  |  | 273.772 | -20
|  |  | 275.7031 | -20
|  |  | 277.4841 | -20
|  |  | 294.3202 | -20
|  |  | 277.6666 | -20
|  |  | 287.4202 | -20
|  |  | 0 | -20
|  |  | 127.9699 | -20
|  |  | 191.2571 | -20
|  |  | 161.7014 | -20
|  |  | 293.5281 | -20
|  |  | 272.8691 | -20
|  |  | 286.8724 | -20
|  |  | 298.3106 | -20
|  |  | 282.1657 | -20
|  |  | 288.9343 | -20
|  |  | 269.7462 | 0
|  |  | 269.1043 | 0
|  |  | 265.2403 | 0
|  |  | 267.1422 | 0
|  |  | 272.7653 | 0
|  |  | 265.9094 | 0
|  |  | 276.9982 | 0
|  |  | 271.0276 | 0
|  |  | 273.7598 | 0
|  |  | 273.6797 | 0
|  |  | 244.8068 | 0
|  |  | 284.8455 | 0
|  |  | 280.8983 | 0
|  |  | 71.47944 | 0
|  |  | 262.8401 | 0
|  |  | 273.0862 | 0
|  |  | 260.8799 | 0
|  |  | 275.4629 | 0
|  |  | 278.5449 | 0
|  |  | 261.974 | 0
|  |  | 267.5073 | 0
|  |  | 272.3117 | 0
|  |  | 266.4103 | 0
|  |  | 247.2349 | 0
|  |  | 284.9386 | 0
|  |  | 276.879 | 0
|  |  | 286.3205 | 0
|  |  | 280.1676 | 0
|  |  | 275.0649 | 0
|  |  | 274.7797 | 0

## Sheet6
99.38062 | 1 | -60 | 0 | 0 | ; | 0
113.0872 | 1 | -60 | 0 | 0 | ; | 0
92.90572 | 1 | -60 | 0 | 0 | ; | 0
138.5664 | 1 | -60 | 0 | 0 | ; | 0
171.95 | 1 | -60 | 0 | 0 | ; | 0
108.4623 | 1 | -60 | 0 | 0 | ; | 0
125.1961 | 1 | -60 | 0 | 0 | ; | 0
80.46045 | 1 | -60 | 0 | 0 | ; | 0
110.9009 | 1 | -60 | 0 | 0 | ; | 0
141.4254 | 1 | -60 | 0 | 0 | ; | 0
164.8024 | 1 | -60 | 0 | 0 | ; | 0
143.0231 | 1 | -60 | 0 | 0 | ; | 0
152.6094 | 1 | -60 | 0 | 0 | ; | 0
174.4727 | 1 | -60 | 0 | 0 | ; | 0
100.7261 | 1 | -60 | 0 | 0 | ; | 0
189.777 | 1 | -60 | 0.06578618 | 6655 | ; | 0.06578618
144.1163 | 1 | -60 | 0 | 0 | ; | 0
78.69457 | 1 | -60 | 0 | 0 | ; | 0
134.6142 | 1 | -60 | 0 | 0 | ; | 0
160.2615 | 1 | -60 | 0 | 0 | ; | 0
182.7135 | 1 | -60 | 0 | 0 | ; | 0
141.5936 | 1 | -60 | 0 | 0 | ; | 0
238.7172 | 1 | -60 | 0.1654158 | 16940 | ; | 0.1654158
159.5047 | 1 | -60 | 0 | 0 | ; | 0
110.5645 | 1 | -60 | 0 | 0 | ; | 0
175.5658 | 1 | -60 | 0 | 0 | ; | 0
100.3897 | 1 | -60 | 0 | 0 | ; | 0
93.57844 | 1 | -60 | 0 | 0 | ; | 0
141.5936 | 1 | -60 | 0 | 0 | ; | 0
147.8163 | 1 | -60 | 0 | 0 | ; | 0
94.41933 | 1 | -60 | 0 | 0 | ; | 0
103.2487 | 1 | -60 | 0 | 0 | ; | 0
132.2597 | 1 | -60 | 0 | 0 | ; | 0
136.8005 | 1 | -60 | 0 | 0 | ; | 0
118.8053 | 1 | -60 | 0 | 0 | ; | 0
103.6692 | 1 | -60 | 0 | 0 | ; | 0
113.0872 | 1 | -60 | 0 | 0 | ; | 0
148.3208 | 1 | -60 | 0 | 0 | ; | 0
74.23782 | 1 | -60 | 0 | 0 | ; | 0
208.8653 | 1 | -60 | 0 | 0 | ; | 0
104.426 | 1 | -60 | 0 | 0 | ; | 0
91.05575 | 1 | -60 | 0 | 0 | ; | 0
140.7527 | 1 | -60 | 0 | 0 | ; | 0
172.5386 | 1 | -60 | 0 | 0 | ; | 0
119.0576 | 1 | -60 | 0 | 0 | ; | 0
148.6572 | 1 | -60 | 0 | 0 | ; | 0
86.599 | 1 | -60 | 0 | 0 | ; | 0
148.9935 | 1 | -60 | 0 | 0 | ; | 0
113.76 | 1 | -60 | 0 | 0 | ; | 0
146.9754 | 1 | -40 | 0.04794781 | 4840 | ; | 0.04794781
481.9885 | 1 | -40 | 1.062372 | 124025 | ; | 1.062372
145.6299 | 1 | -40 | 0.0776355 | 7865 | ; | 0.0776355
464.5819 | 1 | -40 | 1.009307 | 116765 | ; | 1.009307
448.7731 | 1 | -40 | 0.8906013 | 101035 | ; | 0.8906013
271.0076 | 1 | -40 | 0.2114502 | 21780 | ; | 0.2114502
486.5293 | 1 | -40 | 1.071112 | 125235 | ; | 1.071112
306.5775 | 1 | -40 | 0.3956663 | 41745 | ; | 0.3956663
292.2823 | 1 | -40 | 0.3463249 | 36300 | ; | 0.3463249
201.4654 | 1 | -40 | 0.1538225 | 15730 | ; | 0.1538225
448.7731 | 1 | -40 | 0.9460276 | 108295 | ; | 0.9460276
420.6871 | 1 | -40 | 0.781268 | 87120 | ; | 0.781268
507.7199 | 1 | -40 | 1.07547 | 125840 | ; | 1.07547
98.79199 | 1 | -40 | 0.04198449 | 4235 | ; | 0.04198449
196.2519 | 1 | -40 | 0.1246904 | 12705 | ; | 0.1246904
132.8483 | 1 | -40 | 0.05390252 | 5445 | ; | 0.05390252
189.2724 | 1 | -40 | 0.1421952 | 14520 | ; | 0.1421952
412.4464 | 1 | -40 | 0.7471755 | 82885 | ; | 0.7471755
208.1926 | 1 | -40 | 0.14801308 | 15125 | ; | 0.14801308
173.4636 | 1 | -40 | 0.1012313 | 10285 | ; | 0.1012313
155.048 | 1 | -40 | 0 | 0 | ; | 0
176.9954 | 1 | -40 | 0 | 0 | ; | 0
205.5858 | 1 | -40 | 0 | 0 | ; | 0
230.8968 | 1 | -40 | 0 | 0 | ; | 0
159.9252 | 1 | -40 | 0 | 0 | ; | 0
218.2834 | 1 | -40 | 0.1071089 | 10890 | ; | 0.1071089
197.5973 | 1 | -40 | 0.07171513 | 7260 | ; | 0.07171513
288.5823 | 1 | -40 | 0.2569445 | 26620 | ; | 0.2569445
342.1474 | 1 | -40 | 0.4710933 | 50215 | ; | 0.4710933
338.8679 | 1 | -40 | 0.4710933 | 50215 | ; | 0.4710933
111.4054 | 1 | -20 | 0 | 0 | ; | 0
126.7098 | 1 | -20 | 0 | 0 | ; | 0
341.8951 | 1 | -20 | 0.4227892 | 44770 | ; | 0.4227892
347.4451 | 1 | -20 | 0.586394 | 63525 | ; | 0.586394
449.2776 | 1 | -20 | 1.202792 | 143990 | ; | 1.202792
450.7071 | 1 | -20 | 1.30784 | 159720 | ; | 1.30784
452.7253 | 1 | -20 | 1.235633 | 148830 | ; | 1.235633
453.9866 | 1 | -20 | 1.284029 | 156090 | ; | 1.284029
453.9866 | 1 | -20 | 1.114363 | 131285 | ; | 1.114363
454.4071 | 1 | -20 | 1.362405 | 168190 | ; | 1.362405
456.0889 | 1 | -20 | 1.299932 | 158510 | ; | 1.299932
457.6866 | 1 | -20 | 1.211045 | 145200 | ; | 1.211045
460.4615 | 1 | -20 | 1.358554 | 167585 | ; | 1.358554
465.0024 | 1 | -20 | 1.284029 | 156090 | ; | 1.284029
468.7864 | 1 | -20 | 1.243771 | 150040 | ; | 1.243771
470.8046 | 1 | -20 | 1.239705 | 149435 | ; | 1.239705
470.9727 | 1 | -20 | 1.255924 | 151855 | ; | 1.255924
474.5886 | 1 | -20 | 1.255924 | 151855 | ; | 1.255924
478.9613 | 1 | -20 | 1.381558 | 171215 | ; | 1.381558
482.5771 | 1 | -20 | 1.223372 | 147015 | ; | 1.223372
483.418 | 1 | -20 | 1.30389 | 159115 | ; | 1.30389
199.195 | 1 | -20 | 0 | 0 | ; | 0
330.9635 | 1 | -20 | 0.4227892 | 44770 | ; | 0.4227892
413.4554 | 1 | -20 | 0.7176472 | 79255 | ; | 0.7176472
371.747 | 1 | -20 | 0.596682 | 64735 | ; | 0.596682
483.6703 | 1 | -20 | 1.354695 | 166980 | ; | 1.354695 | 483.6703 | 1 | -20 | 1.354695 | 166980 | ;
474.6727 | 1 | -20 | 1.215162 | 145805 | ; | 1.215162 | 474.6727 | 1 | -20 | 1.215162 | 145805 | ;
475.0091 | 1 | -20 | 1.335296 | 163955 | ; | 1.335296 | 475.0091 | 1 | -20 | 1.335296 | 163955 | ;
486.7816 | 1 | -20 | 1.381558 | 171215 | ; | 1.381558 | 486.7816 | 1 | -20 | 1.381558 | 171215 | ;
471.9818 | 1 | -20 | 1.30784 | 159720 | ; | 1.30784 | 471.9818 | 1 | -20 | 1.30784 | 159720 | ;
484.5953 | 1 | -20 | 1.311784 | 160325 | ; | 1.311784 | 484.5953 | 1 | -20 | 1.311784 | 160325 | ;
458.8638 | 1 | 1 | 1.255924 | 151855 | ; | 1.255924 | 458.8638 | 1 | 0 | 1.255924 | 151855 | ;
463.1524 | 1 | 1 | 1.231553 | 148225 | ; | 1.231553 | 463.1524 | 1 | 0 | 1.231553 | 148225 | ;
456.173 | 1 | 1 | 1.227466 | 147620 | ; | 1.227466 | 456.173 | 1 | 0 | 1.227466 | 147620 | ;
457.2661 | 1 | 1 | 1.239705 | 149435 | ; | 1.239705 | 457.2661 | 1 | 0 | 1.239705 | 149435 | ;
461.3024 | 1 | 1 | 1.272027 | 154275 | ; | 1.272027 | 461.3024 | 1 | 0 | 1.272027 | 154275 | ;
452.8935 | 1 | 1 | 1.247829 | 150645 | ; | 1.247829 | 452.8935 | 1 | 0 | 1.247829 | 150645 | ;
471.7296 | 1 | 1 | 1.26399 | 153065 | ; | 1.26399 | 471.7296 | 1 | 0 | 1.26399 | 153065 | ;
461.4706 | 1 | 1 | 1.255924 | 151855 | ; | 1.255924 | 461.4706 | 1 | 0 | 1.255924 | 151855 | ;
462.3956 | 1 | 1 | 1.276035 | 154880 | ; | 1.276035 | 462.3956 | 1 | 0 | 1.276035 | 154880 | ;
465.0024 | 1 | 1 | 1.26399 | 153065 | ; | 1.26399 | 465.0024 | 1 | 0 | 1.26399 | 153065 | ;
478.3726 | 1 | 1 | 0.9505969 | 108900 | ; | 0.9505969 | 478.3726 | 1 | 0 | 0.9505969 | 108900 | ;
483.8385 | 1 | 1 | 1.280035 | 155485 | ; | 1.280035 | 483.8385 | 1 | 0 | 1.280035 | 155485 | ;
468.5341 | 1 | 1 | 1.311784 | 160325 | ; | 1.311784 | 468.5341 | 1 | 0 | 1.311784 | 160325 | ;
249.7329 | 1 | 1 | 0.1654158 | 16940 | ; | 0.1654158 | 249.7329 | 1 | 0 | 0.1654158 | 16940 | ;
460.7138 | 1 | 1 | 1.186197 | 141570 | ; | 1.186197 | 460.7138 | 1 | 0 | 1.186197 | 141570 | ;
467.5251 | 1 | 1 | 1.247829 | 150645 | ; | 1.247829 | 467.5251 | 1 | 0 | 1.247829 | 150645 | ;
472.4023 | 1 | 1 | 1.118647 | 131890 | ; | 1.118647 | 472.4023 | 1 | 0 | 1.118647 | 131890 | ;
468.6182 | 1 | 1 | 1.26399 | 153065 | ; | 1.26399 | 468.6182 | 1 | 0 | 1.26399 | 153065 | ;
472.0659 | 1 | 1 | 1.276035 | 154880 | ; | 1.276035 | 472.0659 | 1 | 0 | 1.276035 | 154880 | ;
467.6933 | 1 | 1 | 1.14843132 | 136125 | ; | 1.14843132 | 467.6933 | 1 | 0 | 1.14843132 | 136125 | ;
470.3841 | 1 | 1 | 1.186197 | 141570 | ; | 1.186197 | 470.3841 | 1 | 0 | 1.186197 | 141570 | ;
472.5705 | 1 | 1 | 1.21927 | 146410 | ; | 1.21927 | 472.5705 | 1 | 0 | 1.21927 | 146410 | ;
466.1796 | 1 | 1 | 1.194509 | 142780 | ; | 1.194509 | 466.1796 | 1 | 0 | 1.194509 | 142780 | ;
474.7568 | 1 | 1 | 0.9868777 | 113740 | ; | 0.9868777 | 474.7568 | 1 | 0 | 0.9868777 | 113740 | ;
482.1567 | 1 | 1 | 1.288015 | 156695 | ; | 1.288015 | 482.1567 | 1 | 0 | 1.288015 | 156695 | ;
467.7773 | 1 | 1 | 1.280035 | 155485 | ; | 1.280035 | 467.7773 | 1 | 0 | 1.280035 | 155485 | ;
489.6406 | 1 | 1 | 1.268012 | 153670 | ; | 1.268012 | 489.6406 | 1 | 0 | 1.268012 | 153670 | ;
470.7205 | 1 | 1 | 1.295967 | 157905 | ; | 1.295967 | 470.7205 | 1 | 0 | 1.295967 | 157905 | ;
460.4615 | 1 | 1 | 1.295967 | 157905 | ; | 1.295967 | 460.4615 | 1 | 0 | 1.295967 | 157905 | ;
470.9727 | 1 | 1 | 1.247829 | 150645 | ; | 1.247829 | 470.9727 | 1 | 0 | 1.247829 | 150645 | ;

## Sheet7
|  |  | T0 | -88.15 | Corrected by me |  |  | T0 | -87.8
186 | 1 | -60 | ; | 1 | 186 | -60 | ; |  |  | 1 | 186 | -60 | ;
151.8 | 1 | -60 | ; | 1 | 151.8 | -60 | ; |  |  | 1 | 151.8 | -60 | ;
111.7 | 1 | -60 | ; | 1 | 111.7 | -60 | ; |  |  | 1 | 111.7 | -60 | ;
143.9 | 1 | -60 | ; | 1 | 143.9 | -60 | ; |  |  | 1 | 143.9 | -60 | ;
105.4 | 1 | -60 | ; | 1 | 105.4 | -60 | ; |  |  | 1 | 105.4 | -60 | ;
154 | 1 | -60 | ; | 1 | 154 | -60 | ; |  |  | 1 | 154 | -60 | ;
176.2 | 1 | -60 | ; | 1 | 176.2 | -60 | ; |  |  | 1 | 176.2 | -60 | ;
131.9 | 1 | -60 | ; | 1 | 131.9 | -60 | ; |  |  | 1 | 131.9 | -60 | ;
203.9 | 1 | -60 | ; | 1 | 203.9 | -60 | ; |  |  | 1 | 203.9 | -60 | ;
142.7 | 1 | -60 | ; | 1 | 142.7 | -60 | ; |  |  | 1 | 142.7 | -60 | ;
134.5 | 1 | -60 | ; | 1 | 134.5 | -60 | ; |  |  | 1 | 134.5 | -60 | ;
130.1 | 1 | -60 | ; | 1 | 130.1 | -60 | ; |  |  | 1 | 130.1 | -60 | ;
142.6 | 1 | -60 | ; | 1 | 142.6 | -60 | ; |  |  | 1 | 142.6 | -60 | ;
119.7 | 1 | -60 | ; | 1 | 119.7 | -60 | ; |  |  | 1 | 119.7 | -60 | ;
141.3 | 1 | -60 | ; | 1 | 141.3 | -60 | ; |  |  | 1 | 141.3 | -60 | ;
175.9 | 1 | -60 | ; | 1 | 175.9 | -60 | ; |  |  | 1 | 175.9 | -60 | ;
119.6 | 1 | -60 | ; | 1 | 119.6 | -60 | ; |  |  | 1 | 119.6 | -60 | ;
102.4 | 1 | -60 | ; | 1 | 102.4 | -60 | ; |  |  | 1 | 102.4 | -60 | ;
99 | 1 | -60 | ; | 1 | 99 | -60 | ; |  |  | 1 | 99 | -60 | ;
115.1 | 1 | -60 | ; | 1 | 115.1 | -60 | ; |  |  | 1 | 115.1 | -60 | ;
172.9 | 1 | -60 | ; | 1 | 172.9 | -60 | ; |  |  | 1 | 172.9 | -60 | ;
120.5 | 1 | -60 | ; | 1 | 120.5 | -60 | ; |  |  | 1 | 120.5 | -60 | ;
165.2 | 1 | -60 | ; | 1 | 165.2 | -60 | ; |  |  | 1 | 165.2 | -60 | ;
125.6 | 1 | -60 | ; | 1 | 125.6 | -60 | ; |  |  | 1 | 125.6 | -60 | ;
126.7 | 1 | -60 | ; | 1 | 126.7 | -60 | ; |  |  | 1 | 126.7 | -60 | ;
100.4 | 1 | -60 | ; | 1 | 100.4 | -60 | ; |  |  | 1 | 100.4 | -60 | ;
131.1 | 1 | -60 | ; | 1 | 131.1 | -60 | ; |  |  | 1 | 131.1 | -60 | ;
185.1 | 1 | -60 | ; | 1 | 185.1 | -60 | ; |  |  | 1 | 185.1 | -60 | ;
163.6 | 1 | -60 | ; | 1 | 163.6 | -60 | ; |  |  | 1 | 163.6 | -60 | ;
126.5 | 1 | -60 | ; | 1 | 126.5 | -60 | ; |  |  | 1 | 126.5 | -60 | ;
164.7 | 1 | -60 | ; | 1 | 164.7 | -60 | ; |  |  | 1 | 164.7 | -60 | ;
192.7 | 1 | -60 | ; | 1 | 192.7 | -60 | ; |  |  | 1 | 192.7 | -60 | ;
134.5 | 1 | -60 | ; | 1 | 134.5 | -60 | ; |  |  | 1 | 134.5 | -60 | ;
140.8 | 1 | -60 | ; | 1 | 140.8 | -60 | ; |  |  | 1 | 140.8 | -60 | ;
187.3 | 1 | -40 | ; | 1 | 187.3 | -40 | ; |  |  | 1 | 187.3 | -40 | ;
101.5 | 1 | -40 | ; | 1 | 101.5 | -40 | ; |  |  | 1 | 101.5 | -40 | ;
140.3 | 1 | -40 | ; | 1 | 140.3 | -40 | ; |  |  | 1 | 140.3 | -40 | ;
150.2 | 1 | -40 | ; | 1 | 150.2 | -40 | ; |  |  | 1 | 150.2 | -40 | ;
187.3 | 1 | -40 | ; | 1 | 187.3 | -40 | ; |  |  | 1 | 187.3 | -40 | ;
211.4 | 1 | -40 | ; | 1 | 211.4 | -40 | ; |  |  | 1 | 211.4 | -40 | ;
160.5 | 1 | -40 | ; | 1 | 160.5 | -40 | ; |  |  | 1 | 160.5 | -40 | ;
214.6 | 1 | -40 | ; | 1 | 214.6 | -40 | ; |  |  | 1 | 214.6 | -40 | ;
188.3 | 1 | -40 | ; | 1 | 188.3 | -40 | ; |  |  | 1 | 188.3 | -40 | ;
239.3 | 1 | -40 | ; | 1 | 239.3 | -40 | ; |  |  | 1 | 239.3 | -40 | ;
112.8 | 1 | -40 | ; | 1 | 112.8 | -40 | ; |  |  | 1 | 112.8 | -40 | ;
239 | 1 | -40 | ; | 1 | 239 | -40 | ; |  |  | 1 | 239 | -40 | ;
284.9 | 1 | -40 | ; | 1 | 284.9 | -40 | ; |  |  | 1 | 284.9 | -40 | ;
254.7 | 1 | -40 | ; | 1 | 254.7 | -40 | ; |  |  | 1 | 254.7 | -40 | ;
270.9 | 1 | -40 | ; | 1 | 270.9 | -40 | ; |  |  | 1 | 270.9 | -40 | ;
187 | 1 | -40 | ; | 1 | 187 | -40 | ; |  |  | 1 | 187 | -40 | ;
170.1 | 1 | -40 | ; | 1 | 170.1 | -40 | ; |  |  | 1 | 170.1 | -40 | ;
256.4 | 1 | -40 | ; | 1 | 256.4 | -40 | ; |  |  | 1 | 256.4 | -40 | ;
171.4 | 1 | -40 | ; | 1 | 171.4 | -40 | ; |  |  | 1 | 171.4 | -40 | ;
103.1 | 1 | -40 | ; | 1 | 103.1 | -40 | ; |  |  | 1 | 103.1 | -40 | ;
230 | 1 | -40 | ; | 1 | 230 | -40 | ; |  |  | 1 | 230 | -40 | ;
210 | 1 | -40 | ; | 1 | 210 | -40 | ; |  |  | 1 | 210 | -40 | ;
198.2 | 1 | -40 | ; | 1 | 198.2 | -40 | ; |  |  | 1 | 198.2 | -40 | ;
150.2 | 1 | -40 | ; | 1 | 150.2 | -40 | ; |  |  | 1 | 150.2 | -40 | ;
226.8 | 1 | -40 | ; | 1 | 226.8 | -40 | ; |  |  | 1 | 226.8 | -40 | ;
158.1 | 1 | -40 | ; | 1 | 158.1 | -40 | ; |  |  | 1 | 158.1 | -40 | ;
256.4 | 1 | -40 | ; | 1 | 256.4 | -40 | ; |  |  | 1 | 256.4 | -40 | ;
207.6 | 1 | -40 | ; | 1 | 207.6 | -40 | ; |  |  | 1 | 207.6 | -40 | ;
213.5 | 1 | -40 | ; | 1 | 213.5 | -40 | ; |  |  | 1 | 213.5 | -40 | ;
254.6 | 1 | -40 | ; | 1 | 254.6 | -40 | ; |  |  | 1 | 254.6 | -40 | ;
240 | 1 | -40 | ; | 1 | 240 | -40 | ; |  |  | 1 | 240 | -40 | ;
279 | 0 | -40 | ; | 0 | 275.2688 | -40 | ; |  |  | 0 | 217.3353 | -40 | ;
202.5 | 1 | -20 | ; | 1 | 202.5 | -20 | ; |  |  | 1 | 202.5 | -20 | ;
194.7 | 1 | -20 | ; | 1 | 194.7 | -20 | ; |  |  | 1 | 194.7 | -20 | ;
262.8 | 1 | -20 | ; | 1 | 262.8 | -20 | ; |  |  | 1 | 262.8 | -20 | ;
187.9 | 1 | -20 | ; | 1 | 187.9 | -20 | ; |  |  | 1 | 187.9 | -20 | ;
275.8 | 1 | -20 | ; | 1 | 275.8 | -20 | ; |  |  | 1 | 275.8 | -20 | ;
261.8 | 1 | -20 | ; | 1 | 261.8 | -20 | ; |  |  | 1 | 261.8 | -20 | ;
283.2 | 0 | -20 | ; | 0 | 305.5023 | -20 | ; |  |  | 0 | 269.2214 | -20 | ;
283.1 | 0 | -20 | ; | 0 | 308.4718 | -20 | ; |  |  | 0 | 270.2496 | -20 | ;
284.9 | 0 | -20 | ; | 0 | 462.1 | -20 | ; |  |  | 0 | 462.1 | -20 | ;
284.2 | 0 | -20 | ; | 0 | 278.9315 | -20 | ; |  |  | 0 | 224.2363 | -20 | ;
284.9 | 0 | -20 | ; | 0 | 267.4983 | -20 | ; |  |  | 0 | 436.8828 | -20 | ;
231.9 | 1 | -20 | ; | 1 | 231.9 | -20 | ; |  |  | 1 | 231.9 | -20 | ;
279.4 | 0 | -20 | ; | 0 | 301.8637 | -20 | ; |  |  | 0 | 273.4085 | -20 | ;
280.3 | 0 | -20 | ; | 0 | 268.0182 | -20 | ; |  |  | 0 | 206.4795 | -20 | ;
284.9 | 0 | -20 | ; | 0 | 314.2828 | -20 | ; |  |  | 0 | 300.0544 | -20 | ;
278.6 | 0 | -20 | ; | 0 | 285.0258 | -20 | ; |  |  | 0 | 227.4718 | -20 | ;
281.9 | 0 | -20 | ; | 0 | 286.0421 | -20 | ; |  |  | 0 | 232.6026 | -20 | ;
279.4 | 0 | -20 | ; | 1 | 282.5 | -20 | ; |  |  | 1 | 282.5 | -20 | ;
282.5 | 1 | -20 | ; | 1 | 247.2 | -20 | ; |  |  | 1 | 247.2 | -20 | ;
247.2 | 1 | -20 | ; | 1 | 233.2 | -20 | ; |  |  | 1 | 233.2 | -20 | ;
233.2 | 1 | -20 | ; | 0 | 276.4072 | -20 | ; |  |  | 0 | 221.0884 | -20 | ;
283.2 | 0 | -20 | ; | 0 | 260.9011 | -20 | ; |  |  | 0 | 370.7003 | -20 | ;
284.9 | 0 | -20 | ; | 1 | 263.2 | -20 | ; |  |  | 1 | 263.2 | -20 | ;
263.2 | 1 | -20 | ; | 1 | 184.4 | -20 | ; |  |  | 1 | 184.4 | -20 | ;
184.4 | 1 | -20 | ; | 0 | 254.1481 | -20 | ; |  |  | 0 | 188.889 | -20 | ;
283.7 | 0 | -20 | ; | 0 | 280.3067 | -20 | ; |  |  | 0 | 235.1435 | -20 | ;
280.8 | 0 | -20 | ; | 0 | 339.0048 | -20 | ; |  |  | 0 | 315.741 | -20 | ;
280.9 | 0 | -20 | ; | 0 | 292.3339 | -20 | ; |  |  | 0 | 239.5489 | -20 | ;
280.9 | 0 | -20 | ; | 1 | 170.9 | -20 | ; |  |  | 1 | 170.9 | -20 | ;
170.9 | 1 | -20 | ; | 0 | 267.8571 | -20 | ; |  |  | 0 | 209.8365 | -20 | ;
282.9 | 0 | -20 | ; | 0 | 318.9348 | -20 | ; |  |  | 0 | 281.4266 | -20 | ;
275.7 | 0 | -20 | ; | 1 | 228.2 | -20 | ; |  |  | 1 | 228.2 | -20 | ;
228.2 | 1 | -20 | ; | 0 | 279.8216 | -20 | ; |  |  | 0 | 253.4931 | -20 | ;
282 | 0 | -20 | ; | 0 | 260.7461 | -20 | ; |  |  | 0 | 197.4107 | -20 | ;
280.9 | 0 | -20 | ; | 0 | 295.2448 | -20 | ; |  |  | 0 | 245.5559 | -20 | ;
281.8 | 0 | -20 | ; | 0 | 302.2025 | -20 | ; |  |  | 0 | 279.1059 | -20 | ;
281.4 | 0 | -20 | ; | 1 | 227.3 | -20 | ; |  |  | 1 | 227.3 | -20 | ;
227.3 | 1 | -20 | ; | 1 | 201.3 | -20 | ; |  |  | 1 | 201.3 | -20 | ;
201.3 | 1 | -20 | ; | 1 | 212.5 | -20 | ; |  |  | 1 | 212.5 | -20 | ;
212.5 | 1 | -20 | ; | 0 | 258.4536 | -20 | ; |  |  | 0 | 194.1258 | -20 | ;
256.5 | 0 | -20 | ; | 0 | 105.9401 | -20 | ; |  |  | 0 | 307.8561 | -20 | ;
284.9 | 0 | -20 | ; | 0 | 251.5455 | -20 | ; |  |  | 0 | 243.0826 | -20 | ;
282.3 | 0 | -20 | ; | 1 | 269.6 | -20 | ; |  |  | 1 | 269.6 | -20 | ;
269.6 | 1 | -20 | ; | 1 | 184.4 | -20 | ; |  |  | 1 | 184.4 | -20 | ;
184.4 | 1 | -20 | ; | 1 | 241.6 | -20 | ; |  |  | 1 | 241.6 | -20 | ;
241.6 | 1 | -20 | ; | 1 | 146.4 | -20 | ; |  |  | 1 | 146.4 | -20 | ;
146.4 | 1 | -20 | ; | 0 | 264.2133 | -20 | ; |  |  | 0 | 203.151 | -20 | ;
280 | 0 | -20 | ; | 1 | 156.7 | -20 | ; |  |  | 1 | 156.7 | -20 | ;
156.7 | 1 | -20 | ; | 0 | 268.8813 | -20 | ; |  |  | 0 | 207.4123 | -20 | ;
277 | 0 | -20 | ; | 0 | 444.5 | 0 | ; |  |  | 0 | 295.1069 | 0 | ;
284.9 | 0 | -10 | ; |  |  |  | ; | [5 empty] | ;
281.2 | 0 | -10 | ; |  |  |  | ; | [5 empty] | ;
284.9 | 0 | -10 | ; |  |  |  | ; | [5 empty] | ;
284.9 | 0 | -10 | ; |  |  |  | ; | [5 empty] | ;
284.9 | 0 | -10 | ; |  |  |  | ; | [5 empty] | ;
282.4 | 0 | 0 | ; |  |  |  | ; | [5 empty] | ;
283.7 | 0 | 0 | ; |  |  |  | ; | [5 empty] | ;
284.9 | 0 | 0 | ; |  |  |  | ; | [5 empty] | ;
282.8 | 0 | 0 | ; |  |  |  | ; | [5 empty] | ;
284.4 | 0 | 0 | ; |  |  |  | ; | [5 empty] | ;
284.9 | 0 | 0 | ; |  |  |  | ; | [5 empty] | ;
279.6 | 0 | 0 | ; |  |  |  | ; | [5 empty] | ;
283.9 | 0 | 0 | ; |  |  |  | ; | [5 empty] | ;
285.7 | 0 | 0 | ; |  |  |  | ; | [5 empty] | ;
283 | 0 | 0 | ; |  |  |  | ; | [5 empty] | ;
277 | 0 | 0 | ; |  |  |  | ; | [5 empty] | ;
276.7 | 0 | 0 | ; |  |  |  | ; | [5 empty] | ;
276.9 | 0 | 0 | ; |  |  |  | ; | [5 empty] | ;
277.9 | 0 | 0 | ; |  |  |  | ; | [5 empty] | ;
276.9 | 0 | 0 | ; |  |  |  | ; | [5 empty] | ;
278.2 | 0 | 0 | ; |  |  |  | ; | [5 empty] | ;
278 | 0 | 0 | ; |  |  |  | ; | [5 empty] | ;
275.9 | 0 | 0 | ; |  |  |  | ; | [5 empty] | ;
277.6 | 0 | 0 | ; |  |  |  | ; | [5 empty] | ;
278.2 | 0 | 0 | ; |  |  |  | ; | [5 empty] | ;
277.3 | 0 | 0 | ; |  |  |  | ; | [5 empty] | ;
280.3 | 0 | 0 | ; |  |  |  | ; | [5 empty] | ;
275.5 | 0 | 0 | ; |  |  |  | ; | [5 empty] | ;
280.3 | 0 | 0 | ; |  |  |  | ; | [5 empty] | ;
275.2 | 0 | 0 | ; |  |  |  | ; | [5 empty] | ;
278 | 0 | 0 | ; |  |  |  | ; | [5 empty] | ;
278.5 | 0 | 0 | ; |  |  |  | ; | [5 empty] | ;
279.7 | 0 | 0 | ; |  |  |  | ; | [5 empty] | ;
267.2 | 0 | 0 | ; |  |  |  | ; | [5 empty] | ;
279.8 | 0 | 0 | ; |  |  |  | ; | [5 empty] | ;
278.6 | 0 | 0 | ; |  |  |  | ; | [5 empty] | ;
278.3 | 0 | 0 | ; |  |  |  | ; | [5 empty] | ;
280 | 0 | 0 | ; |  |  |  | ; | [5 empty] | ;
274.3 | 0 | 0 | ; |  |  |  | ; | [5 empty] | ;
276 | 0 | 0 | ; |  |  |  | ; | [5 empty] | ;
278.7 | 0 | 0 | ; |  |  |  | ; | [5 empty] | ;
278 | 0 | 0 | ; |  |  |  | ; | [5 empty] | ;
279.1 | 0 | 0 | ; |  |  |  | ; | [5 empty] | ;
278.6 | 0 | 0 | ; |  |  |  | ; | [5 empty] | ;
279.4 | 0 | 0 | ; |  |  |  | ; | [5 empty] | ;
276.2 | 0 | 0 | ; |  |  |  | ; | [5 empty] | ;

## Sheet9
1 | 99.38062 | 1 | 99.38062 | -60 | ;
1 | 113.0872 | 1 | 113.0872 | -60 | ;
1 | 92.90572 | 1 | 92.90572 | -60 | ;
1 | 138.5664 | 1 | 138.5664 | -60 | ;
1 | 171.95 | 1 | 171.95 | -60 | ;
1 | 108.4623 | 1 | 108.4623 | -60 | ;
1 | 125.1961 | 1 | 125.1961 | -60 | ;
1 | 80.46045 | 1 | 80.46045 | -60 | ;
1 | 110.9009 | 1 | 110.9009 | -60 | ;
1 | 141.4254 | 1 | 141.4254 | -60 | ;
1 | 164.8024 | 1 | 164.8024 | -60 | ;
1 | 143.0231 | 1 | 143.0231 | -60 | ;
1 | 152.6094 | 1 | 152.6094 | -60 | ;
1 | 173.0431 | 0 | 173.0431 | -60 | ;
1 | 100.7261 | 1 | 100.7261 | -60 | ;
1 | 173.0431 | 0 | 173.0431 | -60 | ;
1 | 144.1163 | 1 | 144.1163 | -60 | ;
1 | 78.69457 | 1 | 78.69457 | -60 | ;
1 | 134.6142 | 1 | 134.6142 | -60 | ;
1 | 160.2615 | 1 | 160.2615 | -60 | ;
1 | 174.0522 | 0 | 174.0522 | -60 | ;
1 | 141.5936 | 1 | 141.5936 | -60 | ;
1 | 173.5477 | 0 | 173.5477 | -60 | ;
1 | 159.5047 | 1 | 159.5047 | -60 | ;
1 | 110.5645 | 1 | 110.5645 | -60 | ;
1 | 172.3704 | 0 | 172.3704 | -60 | ;
1 | 100.3897 | 1 | 100.3897 | -60 | ;
1 | 93.57844 | 1 | 93.57844 | -60 | ;
1 | 141.5936 | 1 | 141.5936 | -60 | ;
1 | 147.8163 | 1 | 147.8163 | -60 | ;
1 | 94.41933 | 1 | 94.41933 | -60 | ;
1 | 103.2487 | 1 | 103.2487 | -60 | ;
1 | 132.2597 | 1 | 132.2597 | -60 | ;
1 | 136.8005 | 1 | 136.8005 | -60 | ;
1 | 118.8053 | 1 | 118.8053 | -60 | ;
1 | 103.6692 | 1 | 103.6692 | -60 | ;
1 | 113.0872 | 1 | 113.0872 | -60 | ;
1 | 148.3208 | 1 | 148.3208 | -60 | ;
1 | 74.23782 | 1 | 74.23782 | -60 | ;
1 | 182.6294 | 0 | 182.6294 | -60 | ;
1 | 104.426 | 1 | 104.426 | -60 | ;
1 | 91.05575 | 1 | 91.05575 | -60 | ;
1 | 140.7527 | 1 | 140.7527 | -60 | ;
1 | 172.5386 | 1 | 172.5386 | -60 | ;
1 | 119.0576 | 1 | 119.0576 | -60 | ;
1 | 148.6572 | 1 | 148.6572 | -60 | ;
1 | 86.599 | 1 | 86.599 | -60 | ;
1 | 148.9935 | 1 | 148.9935 | -60 | ;
1 | 113.76 | 1 | 113.76 | -60 | ;
1 | 146.9754 | 1 | 146.9754 | -40 | ;
0 | 173.4636 | 0 | 173.4636 | -40 | ;
|  | 1 | 145.6299 | -40 | ;
|  | 0 | 173.4636 | -40 | ;
|  | 0 | 173.4636 | -40 | ;
|  | 0 | 177.4158 | -40 | ;
|  | 0 | 173.4636 | -40 | ;
|  | 0 | 173.4636 | -40 | ;
|  | 0 | 173.4636 | -40 | ;
|  | 0 | 175.6499 | -40 | ;
|  | 0 | 173.4636 | -40 | ;
|  | 0 | 173.4636 | -40 | ;
|  | 0 | 173.4636 | -40 | ;
|  | 1 | 98.79199 | -40 | ;
|  | 0 | 175.3977 | -40 | ;
|  | 1 | 132.8483 | -40 | ;
|  | 0 | 176.5749 | -40 | ;
|  | 0 | 173.4636 | -40 | ;
|  | 0 | 177.4999 | -40 | ;
|  | 1 | 173.4636 | -40 | ;
|  | 1 | 155.048 | -40 | ;
|  | 0 | 174.3045 | -40 | ;
|  | 0 | 169.8477 | -40 | ;
|  | 0 | 171.025 | -40 | ;
|  | 1 | 159.9252 | -40 | ;
|  | 0 | 170.8568 | -40 | ;
|  | 0 | 175.0613 | -40 | ;
|  | 0 | 173.3795 | -40 | ;
|  | 0 | 173.4636 | -40 | ;
|  | 0 | 173.4636 | -40 | ;
|  | 1 | 111.4054 | -20 | ;
|  | 1 | 126.7098 | -20 | ;
|  | 0 | 173.4636 | -20 | ;
|  | 0 | 173.4636 | -20 | ;
|  | 0 | 173.4636 | -20 | ;
|  | 0 | 173.4636 | -20 | ;
|  | 0 | 173.4636 | -20 | ;
|  | 0 | 173.4636 | -20 | ;
|  | 0 | 173.4636 | -20 | ;
|  | 0 | 173.4636 | -20 | ;
|  | 0 | 173.4636 | -20 | ;
|  | 0 | 173.4636 | -20 | ;
|  | 0 | 173.4636 | -20 | ;
|  | 0 | 173.4636 | -20 | ;
|  | 0 | 173.4636 | -20 | ;
|  | 0 | 173.4636 | -20 | ;
|  | 0 | 173.4636 | -20 | ;
|  | 0 | 173.4636 | -20 | ;
|  | 0 | 173.4636 | -20 | ;
|  | 0 | 173.4636 | -20 | ;
|  | 0 | 173.4636 | -20 | ;
|  | 0 | 171.8659 | -20 | ;
|  | 0 | 173.4636 | -20 | ;
|  | 0 | 173.4636 | -20 | ;
|  | 0 | 173.4636 | -20 | ;
|  | 0 | 173.4636 | -20 | ;
|  | 0 | 173.4636 | -20 | ;
|  | 0 | 173.4636 | -20 | ;
|  | 0 | 173.4636 | -20 | ;
|  | 0 | 173.4636 | -20 | ;
|  | 0 | 173.4636 | -20 | ;
|  | 0 | 173.4636 | 0 | ;
|  | 0 | 173.4636 | 0 | ;
|  | 0 | 173.4636 | 0 | ;
|  | 0 | 173.4636 | 0 | ;
|  | 0 | 173.4636 | 0 | ;
|  | 0 | 173.4636 | 0 | ;
|  | 0 | 173.4636 | 0 | ;
|  | 0 | 173.4636 | 0 | ;
|  | 0 | 173.4636 | 0 | ;
|  | 0 | 173.4636 | 0 | ;
|  | 0 | 173.4636 | 0 | ;
|  | 0 | 173.4636 | 0 | ;
|  | 0 | 173.4636 | 0 | ;
|  | 0 | 169.3432 | 0 | ;
|  | 0 | 173.4636 | 0 | ;
|  | 0 | 173.4636 | 0 | ;
|  | 0 | 173.4636 | 0 | ;
|  | 0 | 173.4636 | 0 | ;
|  | 0 | 173.4636 | 0 | ;
|  | 0 | 173.4636 | 0 | ;
|  | 0 | 173.4636 | 0 | ;
|  | 0 | 173.4636 | 0 | ;
|  | 0 | 173.4636 | 0 | ;
|  | 0 | 173.4636 | 0 | ;
|  | 0 | 173.4636 | 0 | ;
|  | 0 | 173.4636 | 0 | ;
|  | 0 | 173.4636 | 0 | ;
|  | 0 | 173.4636 | 0 | ;
|  | 0 | 173.4636 | 0 | ;
|  | 0 | 173.4636 | 0 | ;