## Res
Temperature | TrueValue | PredictedValue
-154 | 38.2905 | 35.92683
-110 | 78.96144 | 74.18247
-91 | 99.69 | 92.051
-60 | 142.9385 | 142.4094
-40 | 197.4331 | 189.8815
-20 | 253.8762 | 203.9654
0 | 364.9654 | 277.413

## -154
Lab | T | a | W | B | b | da | Kjc | ys | e | klim | data | kjc1T | (Kjc(i) - Kmin)^4/N | Sum of col P | Ko | Kjc Med
GKSS | -154 | 14.47 | 25 | 12.5 | 10.53 | 0 | 54.8 | 674.5 | 237.6 | 237.2 | YES | 54.8 | 14239.01 | 161589.6 | 40.04949 | 38.29405
GKSS | -154 | 14.17 | 25 | 12.5 | 10.83 | 0 | 49.8 | 674.5 | 237.6 | 240.5 | YES | 49.8 | 7656.457
GKSS | -154 | 14.15 | 25 | 12.5 | 10.85 | 0 | 37.8 | 674.5 | 237.6 | 240.8 | YES | 37.8 | 974.6368
GKSS | -154 | 14.36 | 25 | 12.5 | 10.64 | 0 | 33 | 674.5 | 237.6 | 238.4 | YES | 33 | 277.2913 |  |  |  | 103
GKSS | -154 | 14.06 | 25 | 12.5 | 10.94 | 0 | 38.9 | 674.5 | 237.6 | 241.8 | YES | 38.9 | 1238.825
GKSS | -154 | 14.11 | 25 | 12.5 | 10.89 | 0 | 24.2 | 674.5 | 237.6 | 241.2 | YES | 24.2 | 3.021064
GKSS | -154 | 14.06 | 25 | 12.5 | 10.94 | 0 | 47.4 | 674.5 | 237.6 | 241.8 | YES | 47.4 | 5472.239
GKSS | -154 | 14.5 | 25 | 12.5 | 10.5 | 0 | 46.5 | 674.5 | 237.6 | 236.9 | YES | 46.5 | 4787.913
GKSS | -154 | 13.79 | 25 | 12.5 | 11.21 | 0 | 31.4 | 674.5 | 237.6 | 244.7 | YES | 31.4 | 163.9767
GKSS | -154 | 14.28 | 25 | 12.5 | 10.72 | 0 | 39.2 | 674.5 | 237.6 | 239.3 | YES | 39.2 | 1319.373
GKSS | -154 | 14.11 | 25 | 12.5 | 10.89 | 0 | 24.2 | 674.5 | 237.6 | 241.2 | YES | 24.2 | 3.021064
SIEMENS | -154 | 13.17 | 25 | 12.5 | 11.83 | 0 | 33 | 674.5 | 237.6 | 251.4 | YES | 33 | 277.2913
SIEMENS | -154 | 13.07 | 25 | 12.5 | 11.93 | 0 | 41 | 674.5 | 237.6 | 252.5 | YES | 41 | 1888.165
SIEMENS | -154 | 13.15 | 25 | 12.5 | 11.85 | 0 | 31.7 | 674.5 | 237.6 | 251.6 | YES | 31.7 | 181.9308
SIEMENS | -154 | 13.11 | 25 | 12.5 | 11.89 | 0 | 35.2 | 674.5 | 237.6 | 252 | YES | 35.2 | 518.2474
SIEMENS | -154 | 13.14 | 25 | 12.5 | 11.86 | 0 | 44.4 | 674.5 | 237.6 | 251.7 | YES | 44.4 | 3441.296
SIEMENS | -154 | 13.32 | 25 | 12.5 | 11.68 | 0 | 41.5 | 674.5 | 237.6 | 249.8 | YES | 41.5 | 2074.515
SIEMENS | -154 | 13.17 | 25 | 12.5 | 11.83 | 0 | 32.7 | 674.5 | 237.6 | 251.4 | YES | 32.7 | 252.5676
SIEMENS | -154 | 13.19 | 25 | 12.5 | 11.81 | 0 | 34.3 | 674.5 | 237.6 | 251.2 | YES | 34.3 | 405.9821
SIEMENS | -154 | 13.21 | 25 | 12.5 | 11.79 | 0 | 36.7 | 674.5 | 237.6 | 251 | YES | 36.7 | 755.1421
SIEMENS | -154 | 13.3 | 25 | 12.5 | 11.7 | 0 | 39.7 | 674.5 | 237.6 | 250 | YES | 39.7 | 1462.27
SIEMENS | -154 | 13.24 | 25 | 12.5 | 11.76 | 0 | 46.1 | 674.5 | 237.6 | 250.7 | YES | 46.1 | 4505.311
SIEMENS | -154 | 13.23 | 25 | 12.5 | 11.77 | 0 | 34.6 | 674.5 | 237.6 | 250.8 | YES | 34.6 | 441.1377
SIEMENS | -154 | 13.21 | 25 | 12.5 | 11.79 | 0 | 35.8 | 674.5 | 237.6 | 251 | YES | 35.8 | 605.0498
SIEMENS | -154 | 13.31 | 25 | 12.5 | 11.69 | 0 | 29.3 | 674.5 | 237.6 | 249.9 | YES | 29.3 | 72.62641
SIEMENS | -154 | 13.33 | 25 | 12.5 | 11.67 | 0 | 28.6 | 674.5 | 237.6 | 249.7 | YES | 28.6 | 53.10759
SIEMENS | -154 | 13.21 | 25 | 12.5 | 11.79 | 0 | 38.6 | 674.5 | 237.6 | 251 | YES | 38.6 | 1162.023
SIEMENS | -154 | 13.32 | 25 | 12.5 | 11.68 | 0 | 44.4 | 674.5 | 237.6 | 249.8 | YES | 44.4 | 3441.296
SIEMENS | -154 | 13.18 | 25 | 12.5 | 11.82 | 0 | 48.9 | 674.5 | 237.6 | 251.3 | YES | 48.9 | 6772.58
SIEMENS | -154 | 13.27 | 25 | 12.5 | 11.73 | 0 | 38.9 | 674.5 | 237.6 | 250.3 | YES | 38.9 | 1238.825
SIEMENS | -154 | 13.17 | 25 | 12.5 | 11.83 | 0 | 36.7 | 674.5 | 237.6 | 251.4 | YES | 36.7 | 755.1421
SIEMENS | -154 | 13.53 | 25 | 12.5 | 11.47 | 0 | 31.7 | 674.5 | 237.6 | 247.6 | YES | 31.7 | 181.9308
GKSS | -154 | 28.21 | 50 | 25 | 21.79 | 0 | 41.5 | 674.5 | 237.6 | 341.2 | YES | 41.5 | 2074.515
GKSS | -154 | 27.98 | 50 | 25 | 22.02 | 0 | 42.2 | 674.5 | 237.6 | 343 | YES | 42.2 | 2358.168
GKSS | -154 | 27.64 | 50 | 25 | 22.36 | 0 | 50 | 674.5 | 237.6 | 345.6 | YES | 50 | 7864.078
GKSS | -154 | 27.73 | 50 | 25 | 22.27 | 0 | 34 | 674.5 | 237.6 | 344.9 | YES | 34 | 372.9709
GKSS | -154 | 28.15 | 50 | 25 | 21.85 | 0 | 41.7 | 674.5 | 237.6 | 341.7 | YES | 41.7 | 2152.79
GKSS | -154 | 27.58 | 50 | 25 | 22.42 | 0 | 46.1 | 674.5 | 237.6 | 346.1 | YES | 46.1 | 4505.311
GKSS | -154 | 27.98 | 50 | 25 | 22.02 | 0 | 44.2 | 674.5 | 237.6 | 343 | YES | 44.2 | 3329.847
GKSS | -154 | 28.1 | 50 | 25 | 21.9 | 0 | 36.7 | 674.5 | 237.6 | 342.1 | YES | 36.7 | 755.1421
GKSS | -154 | 27.96 | 50 | 25 | 22.04 | 0 | 29 | 674.5 | 237.6 | 343.2 | YES | 29 | 63.69903
GKSS | -154 | 28.17 | 50 | 25 | 21.83 | 0 | 53 | 674.5 | 237.6 | 341.5 | YES | 53 | 11513.8
GKSS | -154 | 29.45 | 50 | 25 | 20.55 | 0 | 39.4 | 674.5 | 237.6 | 331.4 | YES | 39.4 | 1375.212
GKSS | -154 | 27.96 | 50 | 25 | 22.04 | 0 | 29 | 674.5 | 237.6 | 343.2 | YES | 29 | 63.69903
SIEMENS | -154 | 26.52 | 50 | 25 | 23.48 | 0 | 34.6 | 674.5 | 237.6 | 354.2 | YES | 34.6 | 441.1377
SIEMENS | -154 | 26.6 | 50 | 25 | 23.4 | 0 | 33 | 674.5 | 237.6 | 353.6 | YES | 33 | 277.2913
SIEMENS | -154 | 26.63 | 50 | 25 | 23.37 | 0 | 38.1 | 674.5 | 237.6 | 353.4 | YES | 38.1 | 1042.022
SIEMENS | -154 | 26.81 | 50 | 25 | 23.19 | 0 | 28.6 | 674.5 | 237.6 | 352 | YES | 28.6 | 53.10759
SIEMENS | -154 | 26.61 | 50 | 25 | 23.39 | 0 | 28.6 | 674.5 | 237.6 | 353.5 | YES | 28.6 | 53.10759
SIEMENS | -154 | 26.69 | 50 | 25 | 23.31 | 0 | 38.6 | 674.5 | 237.6 | 352.9 | YES | 38.6 | 1162.023
SIEMENS | -154 | 26.74 | 50 | 25 | 23.26 | 0 | 36.4 | 674.5 | 237.6 | 352.5 | YES | 36.4 | 702.3251
SIEMENS | -154 | 26.43 | 50 | 25 | 23.57 | 0 | 33.4 | 674.5 | 237.6 | 354.9 | YES | 33.4 | 313.0271
SIEMENS | -154 | 26.48 | 50 | 25 | 23.52 | 0 | 36.9 | 674.5 | 237.6 | 354.5 | YES | 36.9 | 791.9716
SIEMENS | -154 | 26.49 | 50 | 25 | 23.51 | 0 | 31.1 | 674.5 | 237.6 | 354.4 | YES | 31.1 | 147.3855
SIEMENS | -154 | 26.44 | 50 | 25 | 23.56 | 0 | 34.3 | 674.5 | 237.6 | 354.8 | YES | 34.3 | 405.9821
SIEMENS | -154 | 26.42 | 50 | 25 | 23.58 | 0 | 30.4 | 674.5 | 237.6 | 354.9 | YES | 30.4 | 113.5785
SIEMENS | -154 | 26.44 | 50 | 25 | 23.56 | 0 | 49.6 | 674.5 | 237.6 | 354.8 | YES | 49.6 | 7452.974
SIEMENS | -154 | 26.55 | 50 | 25 | 23.45 | 0 | 41 | 674.5 | 237.6 | 354 | YES | 41 | 1888.165
SIEMENS | -154 | 26.83 | 50 | 25 | 23.17 | 0 | 34 | 674.5 | 237.6 | 351.8 | YES | 34 | 372.9709
SIEMENS | -154 | 27.01 | 50 | 25 | 22.99 | 0 | 30.7 | 674.5 | 237.6 | 350.5 | YES | 30.7 | 127.2617
SIEMENS | -154 | 26.74 | 50 | 25 | 23.26 | 0 | 41.2 | 674.5 | 237.6 | 352.5 | YES | 41.2 | 1961.129
SIEMENS | -154 | 26.65 | 50 | 25 | 23.35 | 0 | 26.7 | 674.5 | 237.6 | 353.2 | YES | 26.7 | 19.5642
SIEMENS | -154 | 26.63 | 50 | 25 | 23.37 | 0 | 35.5 | 674.5 | 237.6 | 353.4 | YES | 35.5 | 560.389
SIEMENS | -154 | 26.52 | 50 | 25 | 23.48 | 0 | 33.4 | 674.5 | 237.6 | 354.2 | YES | 33.4 | 313.0271
SIEMENS | -154 | 26.77 | 50 | 25 | 23.23 | 0 | 36.7 | 674.5 | 237.6 | 352.3 | YES | 36.7 | 755.1421
SIEMENS | -154 | 26.68 | 50 | 25 | 23.32 | 0 | 32.4 | 674.5 | 237.6 | 353 | YES | 32.4 | 229.5353
SIEMENS | -154 | 26.48 | 50 | 25 | 23.52 | 0 | 45.1 | 674.5 | 237.6 | 354.5 | YES | 45.1 | 3853.52
SIEMENS | -154 | 26.43 | 50 | 25 | 23.57 | 0 | 33.4 | 674.5 | 237.6 | 354.9 | YES | 33.4 | 313.0271
SIEMENS | -154 | 26.83 | 50 | 25 | 23.17 | 0 | 34 | 674.5 | 237.6 | 351.8 | YES | 34 | 372.9709
SIEMENS | -154 | 27.01 | 50 | 25 | 22.99 | 0 | 30.7 | 674.5 | 237.6 | 350.5 | YES | 30.7 | 127.2617
SIEMENS | -154 | 26.65 | 50 | 25 | 23.35 | 0 | 26.7 | 674.5 | 237.6 | 353.2 | YES | 26.7 | 19.5642
GKSS | -154 | 56.79 | 100 | 50 | 43.21 | 0 | 33.7 | 674.5 | 237.6 | 480.5 | YES | 33.7 | 342.0149
GKSS | -154 | 55 | 100 | 50 | 45 | 0 | 42.7 | 674.5 | 237.6 | 490.3 | YES | 42.7 | 2577.901
GKSS | -154 | 55.62 | 100 | 50 | 44.38 | 0 | 37.2 | 674.5 | 237.6 | 486.9 | YES | 37.2 | 849.7214
GKSS | -154 | 55.81 | 100 | 50 | 44.19 | 0 | 54.4 | 674.5 | 237.6 | 485.9 | YES | 54.4 | 13595.54
GKSS | -154 | 55.97 | 100 | 50 | 44.03 | 0 | 34.6 | 674.5 | 237.6 | 485 | YES | 34.6 | 441.1377
GKSS | -154 | 55.45 | 100 | 50 | 44.55 | 0 | 44.2 | 674.5 | 237.6 | 487.9 | YES | 44.2 | 3329.847
GKSS | -154 | 57.86 | 100 | 50 | 42.14 | 0 | 29.7 | 674.5 | 237.6 | 474.5 | YES | 29.7 | 85.95076
GKSS | -154 | 55.2 | 100 | 50 | 44.8 | 0 | 36.4 | 674.5 | 237.6 | 489.2 | YES | 36.4 | 702.3251
GKSS | -154 | 55.95 | 100 | 50 | 44.05 | 0 | 36.4 | 674.5 | 237.6 | 485.1 | YES | 36.4 | 702.3251
GKSS | -154 | 54.42 | 100 | 50 | 45.58 | 0 | 28.2 | 674.5 | 237.6 | 493.5 | YES | 28.2 | 43.89532
GKSS | -154 | 54.42 | 100 | 50 | 45.58 | 0 | 28.2 | 674.5 | 237.6 | 493.5 | YES | 28.2 | 43.89532
NE | -154 | 55.67 | 100 | 50 | 44.33 | 0 | 30 | 674.5 | 237.6 | 486.7 | YES | 30 | 97.08738
NE | -154 | 56.75 | 100 | 50 | 43.25 | 0 | 36.4 | 674.5 | 237.6 | 480.7 | YES | 36.4 | 702.3251
NE | -154 | 56.43 | 100 | 50 | 43.57 | 0 | 37.5 | 674.5 | 237.6 | 482.5 | YES | 37.5 | 910.5734
NE | -154 | 56.35 | 100 | 50 | 43.65 | 0 | 30 | 674.5 | 237.6 | 482.9 | YES | 30 | 97.08738
NE | -154 | 56.21 | 100 | 50 | 43.79 | 0 | 30.7 | 674.5 | 237.6 | 483.7 | YES | 30.7 | 127.2617
NE | -154 | 57.23 | 100 | 50 | 42.77 | 0 | 30.4 | 674.5 | 237.6 | 478 | YES | 30.4 | 113.5785
NE | -154 | 58.12 | 100 | 50 | 41.88 | 0 | 30.7 | 674.5 | 237.6 | 473 | YES | 30.7 | 127.2617
NE | -154 | 56.5 | 100 | 50 | 43.5 | 0 | 31.7 | 674.5 | 237.6 | 482.1 | YES | 31.7 | 181.9308
NE | -154 | 57.11 | 100 | 50 | 42.89 | 0 | 41.7 | 674.5 | 237.6 | 478.7 | YES | 41.7 | 2152.79
NE | -154 | 56.45 | 100 | 50 | 43.55 | 0 | 37.2 | 674.5 | 237.6 | 482.4 | YES | 37.2 | 849.7214
NE | -154 | 56.52 | 100 | 50 | 43.48 | 0 | 34.9 | 674.5 | 237.6 | 482 | YES | 34.9 | 478.5285
NE | -154 | 56.28 | 100 | 50 | 43.72 | 0 | 38.3 | 674.5 | 237.6 | 483.3 | YES | 38.3 | 1088.848
NE | -154 | 56.35 | 100 | 50 | 43.65 | 0 | 31.4 | 674.5 | 237.6 | 482.9 | YES | 31.4 | 163.9767
NE | -154 | 56.41 | 100 | 50 | 43.59 | 0 | 33.7 | 674.5 | 237.6 | 482.6 | YES | 33.7 | 342.0149
NE | -154 | 56.35 | 100 | 50 | 43.65 | 0 | 32.7 | 674.5 | 237.6 | 482.9 | YES | 32.7 | 252.5676
NE | -154 | 56.36 | 100 | 50 | 43.64 | 0 | 43 | 674.5 | 237.6 | 482.9 | YES | 43 | 2716.903
NE | -154 | 56.08 | 100 | 50 | 43.92 | 0 | 32.7 | 674.5 | 237.6 | 484.4 | YES | 32.7 | 252.5676
NE | -154 | 56.51 | 100 | 50 | 43.49 | 0 | 30 | 674.5 | 237.6 | 482 | YES | 30 | 97.08738
NE | -154 | 56.47 | 100 | 50 | 43.53 | 0 | 36.9 | 674.5 | 237.6 | 482.3 | YES | 36.9 | 791.9716
NE | -154 | 56.42 | 100 | 50 | 43.58 | 0 | 33.4 | 674.5 | 237.6 | 482.5 | YES | 33.4 | 313.0271
NE | -154 | 56.35 | 100 | 50 | 43.65 | 0 | 30 | 674.5 | 237.6 | 482.9 | YES | 30 | 97.08738

## -110
Lab | T | a | W | B | b | da | Kjc | ys | e | klim | data | kjc1T | (Kjc(i) - Kmin)^4/N | Sum of col P | Ko | Kjc Med
GKSS | -110 | 14.51 | 25 | 12.5 | 10.49 | 0 | 98.1 | 567.6 | 234.7 | 215.8 | YES | 98.1 | 676458.9 | 17436001.1 | 84.61922 | 78.96144 | 55
GKSS | -110 | 14.34 | 25 | 12.5 | 10.66 | 0 | 59 | 567.6 | 234.7 | 217.6 | YES | 59 | 42062.56
GKSS | -110 | 14.38 | 25 | 12.5 | 10.62 | 0 | 80 | 567.6 | 234.7 | 217.2 | YES | 80 | 235636.4
GKSS | -110 | 14.72 | 25 | 12.5 | 10.28 | 0 | 57.2 | 567.6 | 234.7 | 213.7 | YES | 57.2 | 34818.42
GKSS | -110 | 14.64 | 25 | 12.5 | 10.36 | 0 | 88.3 | 567.6 | 234.7 | 214.5 | YES | 88.3 | 395658.2
GKSS | -110 | 14.27 | 25 | 12.5 | 10.73 | 0 | 96.2 | 567.6 | 234.7 | 218.3 | YES | 96.2 | 612995.4
GKSS | -110 | 14.62 | 25 | 12.5 | 10.38 | 0 | 81.6 | 567.6 | 234.7 | 214.7 | YES | 81.6 | 261794.3
GKSS | -110 | 14.3 | 25 | 12.5 | 10.7 | 0 | 66.9 | 567.6 | 234.7 | 218 | YES | 66.9 | 87968.8
GKSS | -110 | 14.64 | 25 | 12.5 | 10.36 | 0 | 85.6 | 567.6 | 234.7 | 214.5 | YES | 85.6 | 336707.4
GKSS | -110 | 14.4 | 25 | 12.5 | 10.6 | 0 | 86.8 | 567.6 | 234.7 | 217 | YES | 86.8 | 362028.8
GKSS | -110 | 14.44 | 25 | 12.5 | 10.56 | 0 | 114.2 | 567.6 | 234.7 | 216.6 | YES | 114.2 | 1431663.4
GKSS | -110 | 14.2 | 25 | 12.5 | 10.8 | 0 | 73.5 | 567.6 | 234.7 | 219 | YES | 73.5 | 148954.1
GKSS | -110 | 13.96 | 25 | 12.5 | 11.04 | 0 | 92.7 | 567.6 | 234.7 | 221.4 | YES | 92.7 | 507896.2
GKSS | -110 | 14.1 | 25 | 12.5 | 10.9 | 0 | 77.5 | 567.6 | 234.7 | 220 | YES | 77.5 | 198750.7
GKSS | -110 | 14.14 | 25 | 12.5 | 10.86 | 0 | 61.5 | 567.6 | 234.7 | 219.6 | YES | 61.5 | 53929.91
GKSS | -110 | 14.06 | 25 | 12.5 | 10.94 | 0 | 51.8 | 567.6 | 234.7 | 220.4 | YES | 51.8 | 18592.84
GKSS | -110 | 14.23 | 25 | 12.5 | 10.77 | 0 | 73.6 | 567.6 | 234.7 | 218.7 | YES | 73.6 | 150070.9
GKSS | -110 | 14.1 | 25 | 12.5 | 10.9 | 0 | 52.8 | 567.6 | 234.7 | 220 | YES | 52.8 | 21044.21
GKSS | -110 | 14 | 25 | 12.5 | 11 | 0 | 41.2 | 567.6 | 234.7 | 221 | YES | 41.2 | 3672.66
GKSS | -110 | 14.2 | 25 | 12.5 | 10.8 | 0 | 115.3 | 567.6 | 234.7 | 219 | YES | 115.3 | 1499715.6
GKSS | -110 | 13.98 | 25 | 12.5 | 11.02 | 0 | 73.2 | 567.6 | 234.7 | 221.2 | YES | 73.2 | 145641.1
GKSS | -110 | 13.97 | 25 | 12.5 | 11.03 | 0 | 74 | 567.6 | 234.7 | 221.3 | YES | 74 | 154601
GKSS | -110 | 14.45 | 25 | 12.5 | 10.55 | 0 | 67.5 | 567.6 | 234.7 | 216.5 | YES | 67.5 | 92557.53
GKSS | -110 | 14.58 | 25 | 12.5 | 10.42 | 0 | 71 | 567.6 | 234.7 | 215.1 | YES | 71 | 123003.7
GKSS | -110 | 14.35 | 25 | 12.5 | 10.65 | 0 | 53.4 | 567.6 | 234.7 | 217.5 | YES | 53.4 | 22626.8
GKSS | -110 | 14.55 | 25 | 12.5 | 10.45 | 0 | 96.5 | 567.6 | 234.7 | 215.4 | YES | 96.5 | 622706
GKSS | -110 | 14.54 | 25 | 12.5 | 10.46 | 0 | 71.3 | 567.6 | 234.7 | 215.5 | YES | 71.3 | 125923.5
GKSS | -110 | 14.39 | 25 | 12.5 | 10.61 | 0 | 71.7 | 567.6 | 234.7 | 217.1 | YES | 71.7 | 129897.1
GKSS | -110 | 14.54 | 25 | 12.5 | 10.46 | 0 | 81.7 | 567.6 | 234.7 | 215.5 | YES | 81.7 | 263498.4
GKSS | -110 | 14.32 | 25 | 12.5 | 10.68 | 0 | 64 | 567.6 | 234.7 | 217.8 | YES | 64 | 68147.2
GKSS | -110 | 14.36 | 25 | 12.5 | 10.64 | 0 | 74.2 | 567.6 | 234.7 | 217.4 | YES | 74.2 | 156904.2
GKSS | -110 | 14.3 | 25 | 12.5 | 10.7 | 0 | 70.4 | 567.6 | 234.7 | 218 | YES | 70.4 | 117316.6
GKSS | -110 | 14.25 | 25 | 12.5 | 10.75 | 0 | 91.2 | 567.6 | 234.7 | 218.5 | YES | 91.2 | 467258.6
GKSS | -110 | 14.17 | 25 | 12.5 | 10.83 | 0 | 72 | 567.6 | 234.7 | 219.3 | YES | 72 | 132938.5
GKSS | -110 | 14.46 | 25 | 12.5 | 10.54 | 0 | 64.8 | 567.6 | 234.7 | 216.3 | YES | 64.8 | 73240.17
GKSS | -110 | 14.37 | 25 | 12.5 | 10.63 | 0 | 79.2 | 567.6 | 234.7 | 217.3 | YES | 79.2 | 223318.2
GKSS | -110 | 14.24 | 25 | 12.5 | 10.76 | 0 | 52.2 | 567.6 | 234.7 | 218.6 | YES | 52.2 | 19546.13
GKSS | -110 | 14.22 | 25 | 12.5 | 10.78 | 0 | 82.9 | 567.6 | 234.7 | 218.8 | YES | 82.9 | 284603.3
GKSS | -110 | 14.37 | 25 | 12.5 | 10.63 | 0 | 93.2 | 567.6 | 234.7 | 217.3 | YES | 93.2 | 522013.4
GKSS | -110 | 14.51 | 25 | 12.5 | 10.49 | 0 | 75.4 | 567.6 | 234.7 | 215.8 | YES | 75.4 | 171268.1
GKSS | -110 | 14.26 | 25 | 12.5 | 10.74 | 0 | 75 | 567.6 | 234.7 | 218.4 | YES | 75 | 166375
GKSS | -110 | 14.66 | 25 | 12.5 | 10.34 | 0 | 78.6 | 567.6 | 234.7 | 214.3 | YES | 78.6 | 214401.5
GKSS | -110 | 14.53 | 25 | 12.5 | 10.47 | 0 | 94.8 | 567.6 | 234.7 | 215.6 | YES | 94.8 | 569172.2
GKSS | -110 | 14.33 | 25 | 12.5 | 10.67 | 0 | 98.1 | 567.6 | 234.7 | 217.7 | YES | 98.1 | 676458.9
GKSS | -110 | 14.29 | 25 | 12.5 | 10.71 | 0 | 98.5 | 567.6 | 234.7 | 218.1 | YES | 98.5 | 690424.1
GKSS | -110 | 14.56 | 25 | 12.5 | 10.44 | 0 | 104.9 | 567.6 | 234.7 | 215.3 | YES | 104.9 | 944643.8
GKSS | -110 | 14.35 | 25 | 12.5 | 10.65 | 0 | 69.9 | 567.6 | 234.7 | 217.5 | YES | 69.9 | 112730
GKSS | -110 | 14.3 | 25 | 12.5 | 10.7 | 0 | 81.6 | 567.6 | 234.7 | 218 | YES | 81.6 | 261794.3
GKSS | -110 | 14.35 | 25 | 12.5 | 10.65 | 0 | 55.2 | 567.6 | 234.7 | 217.5 | YES | 55.2 | 27913.09312
GKSS | -110 | 14.35 | 25 | 12.5 | 10.65 | 0 | 105.6 | 567.6 | 234.7 | 217.5 | YES | 105.6 | 976185.5
GKSS | -110 | 14.36 | 25 | 12.5 | 10.64 | 0 | 101.5 | 567.6 | 234.7 | 217.4 | YES | 101.5 | 802172.5
GKSS | -110 | 14.41 | 25 | 12.5 | 10.59 | 0 | 73.7 | 567.6 | 234.7 | 216.9 | YES | 73.7 | 151194
GKSS | -110 | 14.39 | 25 | 12.5 | 10.61 | 0 | 97.5 | 567.6 | 234.7 | 217.1 | YES | 97.5 | 655909.8
GKSS | -110 | 14.48 | 25 | 12.5 | 10.52 | 0 | 75.9 | 567.6 | 234.7 | 216.1 | YES | 75.9 | 177535.2
GKSS | -110 | 14.37 | 25 | 12.5 | 10.63 | 0 | 48.3 | 567.6 | 234.7 | 217.3 | YES | 48.3 | 11662.27

## -91
Lab | T | a | W | B | b | da | Kjc | ys | e | klim | data | kjc1T | (Kjc(i) - Kmin)^4/N | Sum of col P | Ko | Kjc Med
GKSS | -91 | 14.41 | 25 | 12.5 | 10.59 | 0 | 127 | 538.9 | 233.5 | 210.8 | YES | 127 | 1191632.7 | 58195765.3 | 107.3419 | 99.69466 | 110
GKSS | -91 | 14.39 | 25 | 12.5 | 10.61 | 0 | 121.8 | 538.9 | 233.5 | 211 | YES | 121.8 | 976334
GKSS | -91 | 14.29 | 25 | 12.5 | 10.71 | 0 | 70.5 | 538.9 | 233.5 | 211.9 | YES | 70.5 | 59125.23
GKSS | -91 | 14.41 | 25 | 12.5 | 10.59 | 0 | 94.2 | 538.9 | 233.5 | 210.8 | YES | 94.2 | 275564.3
GKSS | -91 | 14.17 | 25 | 12.5 | 10.83 | 0 | 127.3 | 538.9 | 233.5 | 213.1 | YES | 127.3 | 1205053.2
GKSS | -91 | 14.11 | 25 | 12.5 | 10.89 | 0 | 119.9 | 538.9 | 233.5 | 213.7 | YES | 119.9 | 905460
GKSS | -91 | 14.19 | 25 | 12.5 | 10.81 | 0 | 104.5 | 538.9 | 233.5 | 212.9 | YES | 104.5 | 463483.4
GKSS | -91 | 14.16 | 25 | 12.5 | 10.84 | 0 | 78.6 | 538.9 | 233.5 | 213.2 | YES | 78.6 | 107200.7
GKSS | -91 | 14.06 | 25 | 12.5 | 10.94 | 0 | 98.6 | 538.9 | 233.5 | 214.2 | YES | 98.6 | 346974.5
GKSS | -91 | 14.24 | 25 | 12.5 | 10.76 | 0 | 161.6 | 538.9 | 233.5 | 212.4 | YES | 161.6 | 3654772.3
THA | -91 | 13.95 | 25 | 12.5 | 11.05 | 0 | 91.3 | 538.9 | 233.5 | 215.3 | YES | 91.3 | 234944.6
THA | -91 | 14.15 | 25 | 12.5 | 10.85 | 0 | 115.3 | 538.9 | 233.5 | 213.3 | YES | 115.3 | 749857.8
THA | -91 | 13.96 | 25 | 12.5 | 11.04 | 0.02 | 122.4 | 538.9 | 233.5 | 215.2 | YES | 122.4 | 999556
THA | -91 | 14.33 | 25 | 12.5 | 10.67 | 0.02 | 126.3 | 538.9 | 233.5 | 211.5 | YES | 126.3 | 1160754.5
THA | -91 | 14.49 | 25 | 12.5 | 10.51 | 0 | 108.3 | 538.9 | 233.5 | 210 | YES | 108.3 | 552649.9
THA | -91 | 14.28 | 25 | 12.5 | 10.72 | 0 | 66.9 | 538.9 | 233.5 | 212 | YES | 66.9 | 43984.4
THA | -91 | 14.29 | 25 | 12.5 | 10.71 | 0.02 | 126.7 | 538.9 | 233.5 | 211.9 | YES | 126.7 | 1178324.7
THA | -91 | 14.18 | 25 | 12.5 | 10.82 | 0 | 69.6 | 538.9 | 233.5 | 213 | YES | 69.6 | 55021.7
THA | -91 | 14.52 | 25 | 12.5 | 10.48 | 0 | 121.4 | 538.9 | 233.5 | 209.7 | YES | 121.4 | 961079.1
THA | -91 | 14.29 | 25 | 12.5 | 10.71 | 0 | 90 | 538.9 | 233.5 | 211.9 | YES | 90 | 218272.7
THA | -91 | 13.9 | 25 | 12.5 | 11.1 | 0.05 | 153.9 | 538.9 | 233.5 | 215.8 | YES | 153.9 | 2922332.5
THA | -91 | 14.21 | 25 | 12.5 | 10.79 | 0 | 64.6 | 538.9 | 233.5 | 212.7 | YES | 64.6 | 35970.52
THA | -91 | 14.52 | 25 | 12.5 | 10.48 | 0.01 | 127.2 | 538.9 | 233.5 | 209.7 | YES | 127.2 | 1200567.2
THA | -91 | 14.12 | 25 | 12.5 | 10.88 | 0 | 99.7 | 538.9 | 233.5 | 213.6 | YES | 99.7 | 366809.5
THA | -91 | 14.38 | 25 | 12.5 | 10.62 | 0 | 101.3 | 538.9 | 233.5 | 211.1 | YES | 101.3 | 397163.7
THA | -91 | 14.34 | 25 | 12.5 | 10.66 | 0 | 140.4 | 538.9 | 233.5 | 211.4 | YES | 140.4 | 1910351.4
THA | -91 | 14.25 | 25 | 12.5 | 10.75 | 0 | 78.2 | 538.9 | 233.5 | 212.3 | YES | 78.2 | 104303.6
THA | -91 | 14.26 | 25 | 12.5 | 10.74 | 0 | 109 | 538.9 | 233.5 | 212.2 | YES | 109 | 570384
THA | -91 | 14.44 | 25 | 12.5 | 10.56 | 0 | 103.9 | 538.9 | 233.5 | 210.5 | YES | 103.9 | 450458.9
THA | -91 | 14.33 | 25 | 12.5 | 10.67 | 0.04 | 126.8 | 538.9 | 233.5 | 211.5 | YES | 126.8 | 1182748.3
THA | -91 | 14.33 | 25 | 12.5 | 10.67 | 0 | 111.7 | 538.9 | 233.5 | 211.5 | YES | 111.7 | 642813
GKSS | -91 | 28.43 | 50 | 25 | 21.57 | 0 | 68.6 | 538.9 | 233.5 | 300.8 | YES | 68.6 | 50716.86
GKSS | -91 | 28.35 | 50 | 25 | 21.65 | 0 | 81.6 | 538.9 | 233.5 | 301.3 | YES | 81.6 | 130897.1
GKSS | -91 | 27.33 | 50 | 25 | 22.67 | 0 | 55.9 | 538.9 | 233.5 | 308.4 | YES | 55.9 | 15100.28
GKSS | -91 | 28.38 | 50 | 25 | 21.62 | 0 | 98.8 | 538.9 | 233.5 | 301.1 | YES | 98.8 | 350519.5
GKSS | -91 | 27.88 | 50 | 25 | 22.12 | 0 | 71.9 | 538.9 | 233.5 | 304.6 | YES | 71.9 | 65959.41
GKSS | -91 | 28.18 | 50 | 25 | 21.82 | 0 | 111 | 538.9 | 233.5 | 302.5 | YES | 111 | 623408.7
GKSS | -91 | 28.41 | 50 | 25 | 21.59 | 0 | 93.5 | 538.9 | 233.5 | 300.9 | YES | 93.5 | 265311.9
GKSS | -91 | 28.19 | 50 | 25 | 21.81 | 0 | 79.9 | 538.9 | 233.5 | 302.4 | YES | 79.9 | 117034.7
GKSS | -91 | 28.27 | 50 | 25 | 21.73 | 0 | 98.4 | 538.9 | 233.5 | 301.9 | YES | 98.4 | 343456.4
GKSS | -91 | 28.06 | 50 | 25 | 21.94 | 0 | 101.1 | 538.9 | 233.5 | 303.3 | YES | 101.1 | 393269.9
TWI | -91 | 27.61 | 50 | 25 | 22.39 | 0 | 79.6 | 538.9 | 233.5 | 306.4 | YES | 79.6 | 114707.6
TWI | -91 | 27.7 | 50 | 25 | 22.3 | 0 | 99.7 | 538.9 | 233.5 | 305.8 | YES | 99.7 | 366809.5
TWI | -91 | 27.47 | 50 | 25 | 22.53 | 0 | 108.1 | 538.9 | 233.5 | 307.4 | YES | 108.1 | 547659.9
TWI | -91 | 27.73 | 50 | 25 | 22.27 | 0 | 93.4 | 538.9 | 233.5 | 305.6 | YES | 93.4 | 263870.9
TWI | -91 | 27.7 | 50 | 25 | 22.3 | 0 | 62 | 538.9 | 233.5 | 305.8 | YES | 62 | 28288.15
TWI | -91 | 27.74 | 50 | 25 | 22.26 | 0 | 107.1 | 538.9 | 233.5 | 305.6 | YES | 107.1 | 523214.7
TWI | -91 | 27.78 | 50 | 25 | 22.22 | 0.06 | 145.3 | 538.9 | 233.5 | 305.3 | YES | 145.3 | 2240843.9
TWI | -91 | 27.49 | 50 | 25 | 22.51 | 0 | 76.3 | 538.9 | 233.5 | 307.3 | YES | 76.3 | 91335.77
TWI | -91 | 27.64 | 50 | 25 | 22.36 | 0 | 126.5 | 538.9 | 233.5 | 306.2 | YES | 126.5 | 1169514.9
TWI | -91 | 27.91 | 50 | 25 | 22.09 | 0.04 | 126.1 | 538.9 | 233.5 | 304.4 | YES | 126.1 | 1152043.4
TWI | -91 | 27.27 | 50 | 25 | 22.73 | 0.05 | 128.5 | 538.9 | 233.5 | 308.8 | YES | 128.5 | 1259871.5
TWI | -91 | 27.73 | 50 | 25 | 22.27 | 0 | 111.4 | 538.9 | 233.5 | 305.6 | YES | 111.4 | 634442.3
TWI | -91 | 27.49 | 50 | 25 | 22.51 | 0 | 130.4 | 538.9 | 233.5 | 307.3 | YES | 130.4 | 1350465.9
TWI | -91 | 27.6 | 50 | 25 | 22.4 | 0 | 134.8 | 538.9 | 233.5 | 306.5 | YES | 134.8 | 1578973.6
TWI | -91 | 27.87 | 50 | 25 | 22.13 | 0 | 157.3 | 538.9 | 233.5 | 304.7 | YES | 157.3 | 3230646.7
TWI | -91 | 27.31 | 50 | 25 | 22.69 | 0 | 105.2 | 538.9 | 233.5 | 308.5 | YES | 105.2 | 479033.3
TWI | -91 | 27.61 | 50 | 25 | 22.39 | 0 | 109.8 | 538.9 | 233.5 | 306.4 | YES | 109.8 | 591170.4
TWI | -91 | 26.01 | 50 | 25 | 23.99 | 0 | 84.9 | 538.9 | 233.5 | 317.2 | YES | 84.9 | 161282.1
TWI | -91 | 27.94 | 50 | 25 | 22.06 | 0 | 62.8 | 538.9 | 233.5 | 304.2 | YES | 62.8 | 30505.8
TWI | -91 | 28.64 | 50 | 25 | 21.36 | 0 | 97.5 | 538.9 | 233.5 | 299.3 | YES | 97.5 | 327954.9
TWI | -91 | 27.37 | 50 | 25 | 22.63 | 0 | 80.2 | 538.9 | 233.5 | 308.1 | YES | 80.2 | 119397
TWI | -91 | 27.52 | 50 | 25 | 22.48 | 0.05 | 134.4 | 538.9 | 233.5 | 307.1 | YES | 134.4 | 1557081.7
TWI | -91 | 27.6 | 50 | 25 | 22.4 | 0 | 65.1 | 538.9 | 233.5 | 306.5 | YES | 65.1 | 37610.87891
TWI | -91 | 27.47 | 50 | 25 | 22.53 | 0 | 118.6 | 538.9 | 233.5 | 307.4 | YES | 118.6 | 859241
GKSS | -91 | 56.39 | 100 | 50 | 43.61 | 0 | 67.3 | 538.9 | 233.5 | 427.7 | YES | 67.3 | 45504.24131
GKSS | -91 | 55.98 | 100 | 50 | 44.02 | 0 | 162.9 | 538.9 | 233.5 | 429.7 | YES | 162.9 | 3790846.8
GKSS | -91 | 55.9 | 100 | 50 | 44.1 | 0 | 100 | 538.9 | 233.5 | 430.1 | YES | 100 | 372363.6
GKSS | -91 | 56.12 | 100 | 50 | 43.88 | 0 | 91.2 | 538.9 | 233.5 | 429 | YES | 91.2 | 233629.3
GKSS | -91 | 55.74 | 100 | 50 | 44.26 | 0 | 106.2 | 538.9 | 233.5 | 430.9 | YES | 106.2 | 501922.2
GKSS | -91 | 55.74 | 100 | 50 | 44.26 | 0 | 83.2 | 538.9 | 233.5 | 430.9 | YES | 83.2 | 145035.9
GKSS | -91 | 56.46 | 100 | 50 | 43.54 | 0 | 91.8 | 538.9 | 233.5 | 427.3 | YES | 91.8 | 241604.5
GKSS | -91 | 55.78 | 100 | 50 | 44.22 | 0 | 94.7 | 538.9 | 233.5 | 430.7 | YES | 94.7 | 283067.3
GKSS | -91 | 55.68 | 100 | 50 | 44.32 | 0 | 92.9 | 538.9 | 233.5 | 431.1 | YES | 92.9 | 256754.1
GKSS | -91 | 55.29 | 100 | 50 | 44.71 | 0 | 69.9 | 538.9 | 233.5 | 433 | YES | 69.9 | 56365
NE | -91 | 56.42 | 100 | 50 | 43.58 | 0 | 93.1 | 538.9 | 233.5 | 427.5 | YES | 93.1 | 259583.3
NE | -91 | 56.77 | 100 | 50 | 43.23 | 0 | 97.9 | 538.9 | 233.5 | 425.8 | YES | 97.9 | 334778.2
NE | -91 | 56.26 | 100 | 50 | 43.74 | 0 | 73.7 | 538.9 | 233.5 | 428.3 | YES | 73.7 | 75596.98
NE | -91 | 56.26 | 100 | 50 | 43.74 | 0 | 82 | 538.9 | 233.5 | 428.3 | YES | 82 | 134330.3
NE | -91 | 56.31 | 100 | 50 | 43.69 | 0 | 76.3 | 538.9 | 233.5 | 428.1 | YES | 76.3 | 91335.77
NE | -91 | 56.42 | 100 | 50 | 43.58 | 0 | 93.1 | 538.9 | 233.5 | 427.5 | YES | 93.1 | 259583.3
NE | -91 | 56.39 | 100 | 50 | 43.61 | 0 | 83.7 | 538.9 | 233.5 | 427.7 | YES | 83.7 | 149680.4
NE | -91 | 56.41 | 100 | 50 | 43.59 | 0 | 82.1 | 538.9 | 233.5 | 427.6 | YES | 82.1 | 135199.1
NE | -91 | 56.38 | 100 | 50 | 43.62 | 0 | 86.8 | 538.9 | 233.5 | 427.7 | YES | 86.8 | 181014.4
NE | -91 | 56.3 | 100 | 50 | 43.7 | 0 | 86.7 | 538.9 | 233.5 | 428.1 | YES | 86.7 | 179932.9
NE | -91 | 56.35 | 100 | 50 | 43.65 | 0 | 92.3 | 538.9 | 233.5 | 427.9 | YES | 92.3 | 248405.1
NE | -91 | 56.74 | 100 | 50 | 43.26 | 0 | 83.1 | 538.9 | 233.5 | 426 | YES | 83.1 | 144120.2
NE | -91 | 56.42 | 100 | 50 | 43.58 | 0 | 88.9 | 538.9 | 233.5 | 427.5 | YES | 88.9 | 204872.8
NE | -91 | 56.36 | 100 | 50 | 43.64 | 0 | 64.3 | 538.9 | 233.5 | 427.8 | YES | 64.3 | 35012.43
NE | -91 | 56.48 | 100 | 50 | 43.52 | 0 | 101.6 | 538.9 | 233.5 | 427.2 | YES | 101.6 | 403058.4
NE | -91 | 56.41 | 100 | 50 | 43.59 | 0 | 94.2 | 538.9 | 233.5 | 427.6 | YES | 94.2 | 275564.3
NE | -91 | 56.34 | 100 | 50 | 43.66 | 0 | 78.7 | 538.9 | 233.5 | 427.9 | YES | 78.7 | 107934.4
NE | -91 | 56.55 | 100 | 50 | 43.45 | 0 | 73 | 538.9 | 233.5 | 426.9 | YES | 73 | 71731.65
NE | -91 | 56.51 | 100 | 50 | 43.49 | 0 | 64.2 | 538.9 | 233.5 | 427.1 | YES | 64.2 | 34697.36
NE | -91 | 56.49 | 100 | 50 | 43.51 | 0 | 98.9 | 538.9 | 233.5 | 427.2 | YES | 98.9 | 352302.2
GKSS | -91 | 112.5 | 200 | 100 | 87.5 | 0 | 103.2 | 538.9 | 233.5 | 605.8 | YES | 103.2 | 435612.8
GKSS | -91 | 111.92 | 200 | 100 | 88.08 | 0 | 84.4 | 538.9 | 233.5 | 607.8 | YES | 84.4 | 156369
GKSS | -91 | 110.92 | 200 | 100 | 89.08 | 0 | 97 | 538.9 | 233.5 | 611.2 | YES | 97 | 319573.1
GKSS | -91 | 112.15 | 200 | 100 | 87.85 | 0 | 92.7 | 538.9 | 233.5 | 607 | YES | 92.7 | 253948.1
GKSS | -91 | 112.48 | 200 | 100 | 87.52 | 0 | 96.8 | 538.9 | 233.5 | 605.9 | YES | 96.8 | 316265.8
NE | -91 | 111.78 | 200 | 100 | 88.22 | 0 | 73.6 | 538.9 | 233.5 | 608.3 | YES | 73.6 | 75035.45
NE | -91 | 112.9 | 200 | 100 | 87.1 | 0 | 73 | 538.9 | 233.5 | 604.4 | YES | 73 | 71731.65
NE | -91 | 111.41 | 200 | 100 | 88.59 | 0 | 73.3 | 538.9 | 233.5 | 609.6 | YES | 73.3 | 73369.6
NE | -91 | 111.95 | 200 | 100 | 88.05 | 0 | 53.8 | 538.9 | 233.5 | 607.7 | YES | 53.8 | 11865.17
NE | -91 | 112.66 | 200 | 100 | 87.34 | 0 | 69.5 | 538.9 | 233.5 | 605.2 | YES | 69.5 | 54579.31875
NE | -91 | 115.23 | 200 | 100 | 84.77 | 0 | 65.5 | 538.9 | 233.5 | 596.3 | YES | 65.5 | 38963.05
NE | -91 | 111.72 | 200 | 100 | 88.28 | 0 | 79.6 | 538.9 | 233.5 | 608.5 | YES | 79.6 | 114707.6
NE | -91 | 112.52 | 200 | 100 | 87.48 | 0 | 69.8 | 538.9 | 233.5 | 605.7 | YES | 69.8 | 55914.53
NE | -91 | 113.2 | 200 | 100 | 86.8 | 0 | 90.3 | 538.9 | 233.5 | 603.4 | YES | 90.3 | 222038.7
NE | -91 | 109.16 | 200 | 100 | 90.84 | 0 | 88 | 538.9 | 233.5 | 617.3 | YES | 88 | 194376.1

## -60
Lab | T | a | W | B | b | da | Kjc | ys | e | klim | data | kjc1T | (Kjc(i) - Kmin)^4/N | Sum of col P | Ko | Kjc Med
GKSS | -60 | 14.59 | 25 | 12.5 | 10.41 | 0 | 164.4 | 506.4 | 231.4 | 201.7 | YES | 164.4 | 11441558.3 | 329553967.9 | 154.7354 | 142.9385 | 38
GKSS | -60 | 14.53 | 25 | 12.5 | 10.47 | 0 | 192.2 | 506.4 | 231.4 | 202.2 | YES | 192.2 | 23139234.7
GKSS | -60 | 14.76 | 25 | 12.5 | 10.24 | 0 | 166.3 | 506.4 | 231.4 | 200 | YES | 166.3 | 12055735.4
GKSS | -60 | 14.48 | 25 | 12.5 | 10.52 | 0 | 177.7 | 506.4 | 231.4 | 202.7 | YES | 177.7 | 16275831.2
GKSS | -60 | 28.06 | 50 | 25 | 21.94 | 0 | 186 | 506.4 | 231.4 | 292.8 | YES | 186 | 19982450.9
GKSS | -60 | 27.75 | 50 | 25 | 22.25 | 0 | 151.8 | 506.4 | 231.4 | 294.8 | YES | 151.8 | 7941052.1
GKSS | -60 | 27.62 | 50 | 25 | 22.38 | 0 | 111.7 | 506.4 | 231.4 | 295.7 | YES | 111.7 | 1860774.5
GKSS | -60 | 27.65 | 50 | 25 | 22.35 | 0 | 143.9 | 506.4 | 231.4 | 295.5 | YES | 143.9 | 6201569.7
GKSS | -60 | 27.71 | 50 | 25 | 22.29 | 0 | 105.4 | 506.4 | 231.4 | 295.1 | YES | 105.4 | 1399741.7
GKSS | -60 | 28.01 | 50 | 25 | 21.99 | 0 | 154 | 506.4 | 231.4 | 293.1 | YES | 154 | 8484682.5
GKSS | -60 | 27.97 | 50 | 25 | 22.03 | 0 | 176.2 | 506.4 | 231.4 | 293.4 | YES | 176.2 | 15665365.1
GKSS | -60 | 27.51 | 50 | 25 | 22.49 | 0 | 131.9 | 506.4 | 231.4 | 296.4 | YES | 131.9 | 4126071.5
GKSS | -60 | 27.86 | 50 | 25 | 22.14 | 0 | 203.9 | 506.4 | 231.4 | 294.1 | YES | 203.9 | 30098393.8
GKSS | -60 | 27.51 | 50 | 25 | 22.49 | 0 | 142.7 | 506.4 | 231.4 | 296.4 | YES | 142.7 | 5964783.1
TWI | -60 | 27.42 | 50 | 25 | 22.58 | 0.06 | 134.5 | 506.4 | 231.4 | 297 | YES | 134.5 | 4523122.5
TWI | -60 | 27.43 | 50 | 25 | 22.57 | 0 | 130.1 | 506.4 | 231.4 | 296.9 | YES | 130.1 | 3866924.4
TWI | -60 | 27.62 | 50 | 25 | 22.38 | 0.07 | 142.6 | 506.4 | 231.4 | 295.7 | YES | 142.6 | 5945361.7
TWI | -60 | 27.47 | 50 | 25 | 22.53 | 0.05 | 119.7 | 506.4 | 231.4 | 296.7 | YES | 119.7 | 2600141.8
TWI | -60 | 27.49 | 50 | 25 | 22.51 | 0.07 | 141.3 | 506.4 | 231.4 | 296.5 | YES | 141.3 | 5697175.6
TWI | -60 | 27.95 | 50 | 25 | 22.05 | 0.1 | 175.9 | 506.4 | 231.4 | 293.5 | YES | 175.9 | 15545362.9
TWI | -60 | 27.62 | 50 | 25 | 22.38 | 0 | 119.6 | 506.4 | 231.4 | 295.7 | YES | 119.6 | 2589725.6
TWI | -60 | 27.65 | 50 | 25 | 22.35 | 0 | 102.4 | 506.4 | 231.4 | 295.5 | YES | 102.4 | 1213180.0
TWI | -60 | 27.68 | 50 | 25 | 22.32 | 0 | 99 | 506.4 | 231.4 | 295.3 | YES | 99 | 1025002.1
TWI | -60 | 27.82 | 50 | 25 | 22.18 | 0.05 | 115.1 | 506.4 | 231.4 | 294.4 | YES | 115.1 | 2152476.8
TWI | -60 | 27.98 | 50 | 25 | 22.02 | 0.11 | 172.9 | 506.4 | 231.4 | 293.3 | YES | 172.9 | 14382896.2
TWI | -60 | 27.72 | 50 | 25 | 22.28 | 0.03 | 120.5 | 506.4 | 231.4 | 295 | YES | 120.5 | 2684606.6
TWI | -60 | 27.48 | 50 | 25 | 22.52 | 0 | 165.2 | 506.4 | 231.4 | 296.6 | YES | 165.2 | 11697225.7
TWI | -60 | 27.54 | 50 | 25 | 22.46 | 0 | 125.6 | 506.4 | 231.4 | 296.2 | YES | 125.6 | 3272442.9
TWI | -60 | 27.88 | 50 | 25 | 22.12 | 0.05 | 126.7 | 506.4 | 231.4 | 294 | YES | 126.7 | 3410940.0
TWI | -60 | 27.79 | 50 | 25 | 22.21 | 0 | 100.4 | 506.4 | 231.4 | 294.6 | YES | 100.4 | 1099614.9
TWI | -60 | 27.56 | 50 | 25 | 22.44 | 0.05 | 131.1 | 506.4 | 231.4 | 296.1 | YES | 131.1 | 4009337.7
TWI | -60 | 27.58 | 50 | 25 | 22.42 | 0.06 | 185.1 | 506.4 | 231.4 | 295.9 | YES | 185.1 | 19552608.1
TWI | -60 | 27.59 | 50 | 25 | 22.41 | 0.09 | 163.6 | 506.4 | 231.4 | 295.9 | YES | 163.6 | 11190105.0
TWI | -60 | 27.68 | 50 | 25 | 22.32 | 0.09 | 126.5 | 506.4 | 231.4 | 295.3 | YES | 126.5 | 3385437.8
TWI | -60 | 27.65 | 50 | 25 | 22.35 | 0.1 | 164.7 | 506.4 | 231.4 | 295.5 | YES | 164.7 | 11536937.2
TWI | -60 | 27.73 | 50 | 25 | 22.27 | 0.16 | 192.7 | 506.4 | 231.4 | 294.9 | YES | 192.7 | 23409155.9
TWI | -60 | 27.65 | 50 | 25 | 22.35 | 0.05 | 134.5 | 506.4 | 231.4 | 295.5 | YES | 134.5 | 4523122.5
TWI | -60 | 27.86 | 50 | 25 | 22.14 | 0.05 | 140.8 | 506.4 | 231.4 | 294.1 | YES | 140.8 | 5603819.5

## -40
Lab | T | a | W | B | b | da | Kjc | ys | e | klim | data | kjc1T | (Kjc(i) - Kmin)^4/N | Sum of col P | Ko | Kjc Med
BAM | -40 | 13.63 | 25 | 12.5 | 11.37 | 0.08 | 171 | 492 | 230.1 | 207.1 | YES | 171 | 7645376.5 | 1429924672.0 | 214.4591 | 197.4331 | 68
BAM | -40 | 13.73 | 25 | 12.5 | 11.27 | 2.05 | 569.4 | 492 | 230.1 | 206.2 | NO | 206.2 | 17677050.1
BAM | -40 | 13.78 | 25 | 12.5 | 11.22 | 0.13 | 169.4 | 492 | 230.1 | 205.8 | YES | 169.4 | 7326448.1
BAM | -40 | 14.02 | 25 | 12.5 | 10.98 | 1.93 | 548.7 | 492 | 230.1 | 203.6 | NO | 203.6 | 16710205.7
BAM | -40 | 14.13 | 25 | 12.5 | 10.87 | 1.67 | 529.9 | 492 | 230.1 | 202.5 | NO | 202.5 | 16313327.8
BAM | -40 | 13.62 | 25 | 12.5 | 11.38 | 0.36 | 318.5 | 492 | 230.1 | 207.2 | NO | 207.2 | 18059863.6
BAM | -40 | 13.77 | 25 | 12.5 | 11.23 | 2.07 | 574.8 | 492 | 230.1 | 205.9 | NO | 205.9 | 17563402.2
BAM | -40 | 13.7 | 25 | 12.5 | 11.3 | 0.69 | 360.8 | 492 | 230.1 | 206.5 | NO | 206.5 | 17791248.8
BAM | -40 | 13.61 | 25 | 12.5 | 11.39 | 0.6 | 343.8 | 492 | 230.1 | 207.3 | NO | 207.3 | 18098483.9
BAM | -40 | 13.85 | 25 | 12.5 | 11.15 | 0.26 | 235.8 | 492 | 230.1 | 205.1 | NO | 205.1 | 17263019.5
BAM | -40 | 14.1 | 25 | 12.5 | 10.9 | 1.79 | 529.9 | 492 | 230.1 | 202.8 | NO | 202.8 | 16420858.3
BAM | -40 | 13.88 | 25 | 12.5 | 11.12 | 1.44 | 496.5 | 492 | 230.1 | 204.9 | NO | 204.9 | 17188529.8
BAM | -40 | 13.84 | 25 | 12.5 | 11.16 | 2.08 | 600 | 492 | 230.1 | 205.2 | NO | 205.2 | 17300355.1
BAM | -40 | 13.91 | 25 | 12.5 | 11.09 | 0.07 | 113.7 | 492 | 230.1 | 204.6 | YES | 113.7 | 1133572.9
BAM | -40 | 13.89 | 25 | 12.5 | 11.11 | 0.21 | 229.6 | 492 | 230.1 | 204.8 | NO | 204.8 | 17151375.5
BAM | -40 | 13.99 | 25 | 12.5 | 11.01 | 0.09 | 154.2 | 492 | 230.1 | 203.8 | YES | 154.2 | 4769810.8
BAM | -40 | 13.73 | 25 | 12.5 | 11.27 | 0.24 | 221.3 | 492 | 230.1 | 206.2 | NO | 206.2 | 17677050.1
BAM | -40 | 13.95 | 25 | 12.5 | 11.05 | 1.37 | 486.7 | 492 | 230.1 | 204.2 | NO | 204.2 | 16929712.8
BAM | -40 | 13.61 | 25 | 12.5 | 11.39 | 0.25 | 243.8 | 492 | 230.1 | 207.3 | NO | 207.3 | 18098483.9
BAM | -40 | 13.74 | 25 | 12.5 | 11.26 | 0.17 | 202.5 | 492 | 230.1 | 206.1 | YES | 202.5 | 16313327.8
GKSS | -40 | 14 | 25 | 12.5 | 11 | 0 | 180.6 | 492 | 230.1 | 203.7 | YES | 180.6 | 9783027.0
GKSS | -40 | 14.03 | 25 | 12.5 | 10.97 | 0 | 206.7 | 492 | 230.1 | 203.5 | NO | 203.5 | 16673829.7
GKSS | -40 | 14.59 | 25 | 12.5 | 10.41 | 0 | 240.7 | 492 | 230.1 | 198.2 | NO | 198.2 | 14829342.2
GKSS | -40 | 14.44 | 25 | 12.5 | 10.56 | 0 | 270.8 | 492 | 230.1 | 199.6 | NO | 199.6 | 15300880.3
GKSS | -40 | 14.05 | 25 | 12.5 | 10.95 | 0 | 186.4 | 492 | 230.1 | 203.3 | YES | 186.4 | 11274683.9
GKSS | -40 | 14.46 | 25 | 12.5 | 10.54 | 0.18 | 255.8 | 492 | 230.1 | 199.4 | NO | 199.4 | 15232838.7
GKSS | -40 | 13.93 | 25 | 12.5 | 11.07 | 0.12 | 231.2 | 492 | 230.1 | 204.4 | NO | 204.4 | 17003360.2
GKSS | -40 | 14.15 | 25 | 12.5 | 10.85 | 0.44 | 339.4 | 492 | 230.1 | 202.4 | NO | 202.4 | 16277601.9
GKSS | -40 | 14.06 | 25 | 12.5 | 10.94 | 0.83 | 403.1 | 492 | 230.1 | 203.2 | NO | 203.2 | 16565058.1
GKSS | -40 | 14.31 | 25 | 12.5 | 10.69 | 0.83 | 399.2 | 492 | 230.1 | 200.9 | NO | 200.9 | 15748723.4
BAM | -40 | 27.73 | 50 | 25 | 22.27 | 0.09 | 187.3 | 492 | 230.1 | 289.9 | YES | 187.3 | 11520593.5
BAM | -40 | 27.76 | 50 | 25 | 22.24 | 0.05 | 101.5 | 492 | 230.1 | 289.7 | YES | 101.5 | 648816
BAM | -40 | 27.54 | 50 | 25 | 22.46 | 0.06 | 140.3 | 492 | 230.1 | 291.1 | YES | 140.3 | 3080020.4
BAM | -40 | 26.9 | 50 | 25 | 23.1 | 0.08 | 150.2 | 492 | 230.1 | 295.3 | YES | 150.2 | 4226053.8
BAM | -40 | 27.34 | 50 | 25 | 22.66 | 0.09 | 187.3 | 492 | 230.1 | 292.4 | YES | 187.3 | 11520593.5
BAM | -40 | 27 | 50 | 25 | 23 | 0.18 | 211.4 | 492 | 230.1 | 294.6 | YES | 211.4 | 19735985.7
BAM | -40 | 26.82 | 50 | 25 | 23.18 | 0.12 | 160.5 | 492 | 230.1 | 295.8 | YES | 160.5 | 5730551.0
BAM | -40 | 26.88 | 50 | 25 | 23.12 | 0.11 | 214.6 | 492 | 230.1 | 295.4 | YES | 214.6 | 21089312.9
BAM | -40 | 27.28 | 50 | 25 | 22.72 | 0.15 | 188.3 | 492 | 230.1 | 292.8 | YES | 188.3 | 11798520.5
BAM | -40 | 27.52 | 50 | 25 | 22.48 | 0.23 | 239.3 | 492 | 230.1 | 291.3 | YES | 239.3 | 34013052.9
BAM | -40 | 27.16 | 50 | 25 | 22.84 | 0.05 | 112.8 | 492 | 230.1 | 293.6 | YES | 112.8 | 1090643.9
BAM | -40 | 27.71 | 50 | 25 | 22.29 | 0.23 | 239 | 492 | 230.1 | 290 | YES | 239 | 33827316.5
BAM | -40 | 27.48 | 50 | 25 | 22.52 | 0.38 | 284.9 | 492 | 230.1 | 291.5 | YES | 284.9 | 72413396.9
BAM | -40 | 27.17 | 50 | 25 | 22.83 | 0.31 | 254.7 | 492 | 230.1 | 293.5 | YES | 254.7 | 44621426.0
BAM | -40 | 27.33 | 50 | 25 | 22.67 | 0.23 | 270.9 | 492 | 230.1 | 292.5 | YES | 270.9 | 58276536.5
BAM | -40 | 27.39 | 50 | 25 | 22.61 | 0.14 | 187 | 492 | 230.1 | 292.1 | YES | 187 | 11438181.2
BAM | -40 | 27.53 | 50 | 25 | 22.47 | 0.13 | 170.1 | 492 | 230.1 | 291.2 | YES | 170.1 | 7464725.7
BAM | -40 | 26.83 | 50 | 25 | 23.17 | 0.25 | 256.4 | 492 | 230.1 | 295.7 | YES | 256.4 | 45928364.0
BAM | -40 | 27.51 | 50 | 25 | 22.49 | 0.11 | 171.4 | 492 | 230.1 | 291.3 | YES | 171.4 | 7726709.6
BAM | -40 | 26.62 | 50 | 25 | 23.38 | 0.05 | 103.1 | 492 | 230.1 | 297 | YES | 103.1 | 701286
BAM | -40 | 28.84 | 50 | 25 | 21.16 | 0.23 | 230 | 492 | 230.1 | 282.6 | YES | 230 | 28600147.1
BAM | -40 | 26.72 | 50 | 25 | 23.28 | 0.2 | 210 | 492 | 230.1 | 296.4 | YES | 210 | 19164852.9
GKSS | -40 | 27.99 | 50 | 25 | 22.01 | 0 | 198.2 | 492 | 230.1 | 288.2 | YES | 198.2 | 14829342.2
GKSS | -40 | 28.02 | 50 | 25 | 21.98 | 0 | 150.2 | 492 | 230.1 | 288 | YES | 150.2 | 4226053.8
GKSS | -40 | 28.32 | 50 | 25 | 21.68 | 0 | 226.8 | 492 | 230.1 | 286 | YES | 226.8 | 26896342.4
GKSS | -40 | 28.13 | 50 | 25 | 21.87 | 0 | 158.1 | 492 | 230.1 | 287.3 | YES | 158.1 | 5348916.3
GKSS | -40 | 28.17 | 50 | 25 | 21.83 | 0 | 256.4 | 492 | 230.1 | 287 | YES | 256.4 | 45928364.0
GKSS | -40 | 28.1 | 50 | 25 | 21.9 | 0 | 207.6 | 492 | 230.1 | 287.5 | YES | 207.6 | 18214716.8
GKSS | -40 | 27.84 | 50 | 25 | 22.16 | 0.19 | 213.5 | 492 | 230.1 | 289.2 | YES | 213.5 | 20616501.3
GKSS | -40 | 28.14 | 50 | 25 | 21.86 | 0.25 | 254.6 | 492 | 230.1 | 287.2 | YES | 254.6 | 44545426.2
GKSS | -40 | 28.26 | 50 | 25 | 21.74 | 0.24 | 240 | 492 | 230.1 | 286.4 | YES | 240 | 34449411.8
GKSS | -40 | 29.37 | 50 | 25 | 20.63 | 0.41 | 309.2 | 492 | 230.1 | 279 | NO | 279 | 66174420.0
GKSS | -40 | 56.43 | 100 | 50 | 43.57 | 0 | 125.9 | 492 | 230.1 | 405.5 | YES | 125.9 | 1849587.7
GKSS | -40 | 56.39 | 100 | 50 | 43.61 | 0 | 128.9 | 492 | 230.1 | 405.7 | YES | 128.9 | 2068248.0
GKSS | -40 | 56.29 | 100 | 50 | 43.71 | 0 | 198.5 | 492 | 230.1 | 406.2 | YES | 198.5 | 14929455.5
GKSS | -40 | 54.58 | 100 | 50 | 45.42 | 0 | 212 | 492 | 230.1 | 414 | YES | 212 | 19984624.9
GKSS | -40 | 56.61 | 100 | 50 | 43.39 | 0 | 138.6 | 492 | 230.1 | 404.7 | YES | 138.6 | 2909576.9
GKSS | -40 | 56.75 | 100 | 50 | 43.25 | 0 | 187.7 | 492 | 230.1 | 404 | YES | 187.7 | 11631168.2
GKSS | -40 | 56.59 | 100 | 50 | 43.41 | 0 | 173 | 492 | 230.1 | 404.8 | YES | 173 | 8058548.25
GKSS | -40 | 56.48 | 100 | 50 | 43.52 | 0 | 179.5 | 492 | 230.1 | 405.3 | YES | 179.5 | 9517740.0
GKSS | -40 | 57.4 | 100 | 50 | 42.6 | 0 | 152.6 | 492 | 230.1 | 401 | YES | 152.6 | 4546374.3
GKSS | -40 | 56.44 | 100 | 50 | 43.56 | 0 | 153.6 | 492 | 230.1 | 405.5 | YES | 153.6 | 4685079.0
THA | -40 | 56.27 | 100 | 50 | 43.73 | 0 | 144.6 | 492 | 230.1 | 406.2 | YES | 144.6 | 3544567.5
THA | -40 | 56.17 | 100 | 50 | 43.83 | 0 | 150.7 | 492 | 230.1 | 406.7 | YES | 150.7 | 4291345.1
THA | -40 | 56.43 | 100 | 50 | 43.57 | 0 | 139.1 | 492 | 230.1 | 405.5 | YES | 139.1 | 2958953.5
THA | -40 | 56.26 | 100 | 50 | 43.74 | 0 | 183.6 | 492 | 230.1 | 406.3 | YES | 183.6 | 10534751.2
THA | -40 | 56.26 | 100 | 50 | 43.74 | 0 | 142 | 492 | 230.1 | 406.3 | YES | 142 | 3257844.9
THA | -40 | 56.79 | 100 | 50 | 43.21 | 0.16 | 187.2 | 492 | 230.1 | 403.8 | YES | 187.2 | 11493073.4
THA | -40 | 56.58 | 100 | 50 | 43.42 | 0.12 | 172.2 | 492 | 230.1 | 404.8 | YES | 172.2 | 7891320.8
THA | -40 | 56.29 | 100 | 50 | 43.71 | 0.15 | 198 | 492 | 230.1 | 406.2 | YES | 198 | 14762880.2
THA | -40 | 56.57 | 100 | 50 | 43.43 | 0 | 130.4 | 492 | 230.1 | 404.8 | YES | 130.4 | 2184577.1
THA | -40 | 56.56 | 100 | 50 | 43.44 | 0 | 141.7 | 492 | 230.1 | 404.9 | YES | 141.7 | 3225918.6
THA | -40 | 56.67 | 100 | 50 | 43.33 | 0 | 134.5 | 492 | 230.1 | 404.4 | YES | 134.5 | 2527627.3
THA | -40 | 56.77 | 100 | 50 | 43.23 | 0 | 115.5 | 492 | 230.1 | 403.9 | YES | 115.5 | 1223220.0
THA | -40 | 57.53 | 100 | 50 | 42.47 | 0 | 91.7 | 492 | 230.1 | 400.4 | YES | 91.7 | 388658.1
THA | -40 | 56.44 | 100 | 50 | 43.56 | 0 | 141.1 | 492 | 230.1 | 405.5 | YES | 141.1 | 3162770.4
THA | -40 | 56.4 | 100 | 50 | 43.6 | 0.21 | 239.1 | 492 | 230.1 | 405.6 | YES | 239.1 | 33889143.9
THA | -40 | 56.45 | 100 | 50 | 43.55 | 0.23 | 243.4 | 492 | 230.1 | 405.4 | YES | 243.4 | 36628890.4
THA | -40 | 56.33 | 100 | 50 | 43.67 | 0.14 | 191.9 | 492 | 230.1 | 406 | YES | 191.9 | 12840874.3
THA | -40 | 56.78 | 100 | 50 | 43.22 | 0 | 146.8 | 492 | 230.1 | 403.9 | YES | 146.8 | 3801614.7
THA | -40 | 56.42 | 100 | 50 | 43.58 | 0 | 161.4 | 492 | 230.1 | 405.5 | YES | 161.4 | 5878800.5
THA | -40 | 56.67 | 100 | 50 | 43.33 | 0 | 142.3 | 492 | 230.1 | 404.4 | YES | 142.3 | 3290007.7

## -20
Lab | T | a | W | B | b | da | Kjc | ys | e | klim | data | kjc1T | (Kjc(i) - Kmin)^4/N | Sum of col P | Ko | Kjc Med
CISE | -20 | 14.2 | 25 | 12.5 | 10.8 | 0 | 128.7 | 481.3 | 228.8 | 199.1 | YES | 128.7 | 2023341.0 | 4316372902.2 | 276.3184 | 253.8762 | 69
CISE | -20 | 13.93 | 25 | 12.5 | 11.07 | 0 | 146.9 | 481.3 | 228.8 | 201.6 | YES | 146.9 | 3758351.5
CISE | -20 | 13.63 | 25 | 12.5 | 11.37 | 0.74 | 402.8 | 481.3 | 228.8 | 204.3 | NO | 204.3 | 16720615.1
CISE | -20 | 14.29 | 25 | 12.5 | 10.71 | 1.05 | 409.4 | 481.3 | 228.8 | 198.3 | NO | 198.3 | 14647256.3
CISE | -20 | 14.64 | 25 | 12.5 | 10.36 | 2.38 | 530.5 | 481.3 | 228.8 | 195 | NO | 195 | 13592617.8
CISE | -20 | 14.34 | 25 | 12.5 | 10.66 | 2.64 | 532.2 | 481.3 | 228.8 | 197.8 | NO | 197.8 | 14483647.1
CISE | -20 | 14.58 | 25 | 12.5 | 10.42 | 2.46 | 534.6 | 481.3 | 228.8 | 195.6 | NO | 195.6 | 13779991.7
CISE | -20 | 14.51 | 25 | 12.5 | 10.49 | 2.58 | 536.1 | 481.3 | 228.8 | 196.2 | NO | 196.2 | 13969296.2
CISE | -20 | 14.75 | 25 | 12.5 | 10.25 | 2.17 | 536.1 | 481.3 | 228.8 | 194 | NO | 194 | 13284582.3
CISE | -20 | 14.29 | 25 | 12.5 | 10.71 | 2.78 | 536.6 | 481.3 | 228.8 | 198.3 | NO | 198.3 | 14647256.3
CISE | -20 | 13.97 | 25 | 12.5 | 11.03 | 2.62 | 538.6 | 481.3 | 228.8 | 201.2 | NO | 201.2 | 15623692.5
CISE | -20 | 14.01 | 25 | 12.5 | 10.99 | 2.4 | 540.5 | 481.3 | 228.8 | 200.9 | NO | 200.9 | 15520481.0
CISE | -20 | 14.58 | 25 | 12.5 | 10.42 | 2.77 | 543.8 | 481.3 | 228.8 | 195.6 | NO | 195.6 | 13779991.7
CISE | -20 | 14.36 | 25 | 12.5 | 10.64 | 2.58 | 549.2 | 481.3 | 228.8 | 197.6 | NO | 197.6 | 14418588.8
CISE | -20 | 13.89 | 25 | 12.5 | 11.11 | 2.48 | 553.7 | 481.3 | 228.8 | 201.9 | NO | 201.9 | 15866520.8
CISE | -20 | 13.83 | 25 | 12.5 | 11.17 | 2.47 | 556.1 | 481.3 | 228.8 | 202.5 | NO | 202.5 | 16076902.7
CISE | -20 | 14.31 | 25 | 12.5 | 10.69 | 2.51 | 556.3 | 481.3 | 228.8 | 198.1 | NO | 198.1 | 14581647.2
CISE | -20 | 14.31 | 25 | 12.5 | 10.69 | 2.51 | 560.6 | 481.3 | 228.8 | 198.1 | NO | 198.1 | 14581647.2
CISE | -20 | 14.03 | 25 | 12.5 | 10.97 | 2.83 | 565.8 | 481.3 | 228.8 | 200.7 | NO | 200.7 | 15451958.0
CISE | -20 | 14.13 | 25 | 12.5 | 10.87 | 2.43 | 570.1 | 481.3 | 228.8 | 199.8 | NO | 199.8 | 15146408.3
CISE | -20 | 13.94 | 25 | 12.5 | 11.06 | 2.63 | 571.1 | 481.3 | 228.8 | 201.5 | NO | 201.5 | 15727417.9
GKSS | -20 | 14.04 | 25 | 12.5 | 10.96 | 0 | 233.1 | 481.3 | 228.8 | 200.6 | NO | 200.6 | 15417781.7
GKSS | -20 | 14.04 | 25 | 12.5 | 10.96 | 0.74 | 389.8 | 481.3 | 228.8 | 200.6 | NO | 200.6 | 15417781.7
GKSS | -20 | 14.12 | 25 | 12.5 | 10.88 | 1.31 | 487.9 | 481.3 | 228.8 | 199.8 | NO | 199.8 | 15146408.3
GKSS | -20 | 14.3 | 25 | 12.5 | 10.7 | 1.07 | 438.3 | 481.3 | 228.8 | 198.2 | NO | 198.2 | 14614424.2
GKSS | -20 | 14.18 | 25 | 12.5 | 10.82 | 2.76 | 571.4 | 481.3 | 228.8 | 199.3 | NO | 199.3 | 14978629.1
GKSS | -20 | 14.47 | 25 | 12.5 | 10.53 | 2.41 | 560.7 | 481.3 | 228.8 | 196.6 | NO | 196.6 | 14096578.2
GKSS | -20 | 14.25 | 25 | 12.5 | 10.75 | 2.71 | 561.1 | 481.3 | 228.8 | 198.6 | NO | 198.6 | 14746084.8
GKSS | -20 | 14.03 | 25 | 12.5 | 10.97 | 2.83 | 575.1 | 481.3 | 228.8 | 200.7 | NO | 200.7 | 15451958.0
GKSS | -20 | 14.64 | 25 | 12.5 | 10.36 | 2.64 | 557.5 | 481.3 | 228.8 | 195 | NO | 195 | 13592617.8
GKSS | -20 | 14.26 | 25 | 12.5 | 10.74 | 2.65 | 572.5 | 481.3 | 228.8 | 198.6 | NO | 198.6 | 14746084.8
GKSS | -20 | 27.87 | 50 | 25 | 22.13 | 0 | 202.5 | 481.3 | 228.8 | 285 | YES | 202.5 | 16076902.7
GKSS | -20 | 28 | 50 | 25 | 22 | 0 | 194.7 | 481.3 | 228.8 | 284.2 | YES | 194.7 | 13499650.6
GKSS | -20 | 27.61 | 50 | 25 | 22.39 | 0 | 262.8 | 481.3 | 228.8 | 286.7 | YES | 262.8 | 50366948.4
GKSS | -20 | 28.02 | 50 | 25 | 21.98 | 0 | 187.9 | 481.3 | 228.8 | 284 | YES | 187.9 | 11517379.9
GKSS | -20 | 28.15 | 50 | 25 | 21.85 | 0.31 | 275.8 | 481.3 | 228.8 | 283.2 | YES | 275.8 | 62051612.2
GKSS | -20 | 28.12 | 50 | 25 | 21.88 | 0.21 | 261.8 | 481.3 | 228.8 | 283.4 | YES | 261.8 | 49542292.1
GKSS | -20 | 28.15 | 50 | 25 | 21.85 | 0.68 | 371 | 481.3 | 228.8 | 283.2 | NO | 283.2 | 69549570.0
GKSS | -20 | 28.17 | 50 | 25 | 21.83 | 0.65 | 369.1 | 481.3 | 228.8 | 283.1 | NO | 283.1 | 69443931.8
GKSS | -20 | 28.02 | 50 | 25 | 21.98 | 1.13 | 462.1 | 481.3 | 228.8 | 284 | NO | 284 | 70399020.5
GKSS | -20 | 28 | 50 | 25 | 22 | 0.47 | 319.7 | 481.3 | 228.8 | 284.2 | NO | 284.2 | 70612593.4
VTT | -20 | 28.03 | 50 | 25 | 21.97 | 1.8 | 583.1 | 481.3 | 228.8 | 284 | NO | 284 | 70399020.5
VTT | -20 | 28.62 | 50 | 25 | 21.38 | 0.18 | 231.9 | 481.3 | 228.8 | 280.1 | YES | 231.9 | 29219631.6
VTT | -20 | 28.74 | 50 | 25 | 21.26 | 0.77 | 382 | 481.3 | 228.8 | 279.4 | NO | 279.4 | 65619179.6
VTT | -20 | 28.6 | 50 | 25 | 21.4 | 0.35 | 295.9 | 481.3 | 228.8 | 280.3 | NO | 280.3 | 66534604.8
VTT | -20 | 28.74 | 50 | 25 | 21.26 | 2.14 | 576.4 | 481.3 | 228.8 | 279.4 | NO | 279.4 | 65619179.6
VTT | -20 | 28.86 | 50 | 25 | 21.14 | 0.89 | 411.7 | 481.3 | 228.8 | 278.6 | NO | 278.6 | 64813427.9
VTT | -20 | 28.35 | 50 | 25 | 21.65 | 0.3 | 306.4 | 481.3 | 228.8 | 281.9 | NO | 281.9 | 68185637.1
VTT | -20 | 28.74 | 50 | 25 | 21.26 | 0.46 | 324.7 | 481.3 | 228.8 | 279.4 | NO | 279.4 | 65619179.6
VTT | -20 | 27.98 | 50 | 25 | 22.02 | 0.31 | 282.5 | 481.3 | 228.8 | 284.3 | YES | 282.5 | 68812627.4
VTT | -20 | 28.64 | 50 | 25 | 21.36 | 0.23 | 247.2 | 481.3 | 228.8 | 280 | YES | 247.2 | 38617505.5
VTT | -20 | 28.68 | 50 | 25 | 21.32 | 0.16 | 233.2 | 481.3 | 228.8 | 279.7 | YES | 233.2 | 29943303.4
VTT | -20 | 28.15 | 50 | 25 | 21.85 | 0.47 | 317.5 | 481.3 | 228.8 | 283.2 | NO | 283.2 | 69549570.0
VTT | -20 | 27.27 | 50 | 25 | 22.73 | 1.54 | 515.6 | 481.3 | 228.8 | 288.9 | NO | 288.9 | 75772936.5
VTT | -20 | 29.06 | 50 | 25 | 20.94 | 0.26 | 263.2 | 481.3 | 228.8 | 277.2 | YES | 263.2 | 50699676.9
VTT | -20 | 27.09 | 50 | 25 | 22.91 | 0.05 | 184.4 | 481.3 | 228.8 | 290 | YES | 184.4 | 10586640.4
VTT | -20 | 28.07 | 50 | 25 | 21.93 | 0.38 | 286.9 | 481.3 | 228.8 | 283.7 | NO | 283.7 | 70079570.0
VTT | -20 | 28.52 | 50 | 25 | 21.48 | 0.62 | 341.4 | 481.3 | 228.8 | 280.8 | NO | 280.8 | 67047294.4
VTT | -20 | 28.51 | 50 | 25 | 21.49 | 0.79 | 415 | 481.3 | 228.8 | 280.9 | NO | 280.9 | 67150186.9
VTT | -20 | 28.51 | 50 | 25 | 21.49 | 0.44 | 327.9 | 481.3 | 228.8 | 280.9 | NO | 280.9 | 67150186.9
VTT | -20 | 28.56 | 50 | 25 | 21.44 | 0.06 | 170.9 | 481.3 | 228.8 | 280.5 | YES | 170.9 | 7514634.6
VTT | -20 | 28.19 | 50 | 25 | 21.81 | 0.46 | 308.8 | 481.3 | 228.8 | 282.9 | NO | 282.9 | 69233016.4
VTT | -20 | 29.3 | 50 | 25 | 20.7 | 0.64 | 376.5 | 481.3 | 228.8 | 275.7 | NO | 275.7 | 61954637.7
VTT | -20 | 28.22 | 50 | 25 | 21.78 | 0.16 | 228.2 | 481.3 | 228.8 | 282.8 | YES | 228.2 | 27231640.8
VTT | -20 | 28.33 | 50 | 25 | 21.67 | 0.81 | 371.7 | 481.3 | 228.8 | 282 | NO | 282 | 68289836.8
VTT | -20 | 28.51 | 50 | 25 | 21.49 | 0.37 | 291.6 | 481.3 | 228.8 | 280.9 | NO | 280.9 | 67150186.9
VTT | -20 | 28.37 | 50 | 25 | 21.63 | 0.5 | 337.7 | 481.3 | 228.8 | 281.8 | NO | 281.8 | 68081556.8
VTT | -20 | 28.42 | 50 | 25 | 21.58 | 0.82 | 390.5 | 481.3 | 228.8 | 281.4 | NO | 281.4 | 67666426.6
VTT | -20 | 28.54 | 50 | 25 | 21.46 | 0.12 | 227.3 | 481.3 | 228.8 | 280.7 | YES | 227.3 | 26763821.1
VTT | -20 | 28.13 | 50 | 25 | 21.87 | 0.13 | 201.3 | 481.3 | 228.8 | 283.3 | YES | 201.3 | 15658210.4
VTT | -20 | 27.9 | 50 | 25 | 22.1 | 0.15 | 212.5 | 481.3 | 228.8 | 284.8 | YES | 212.5 | 19900951.7
VTT | -20 | 32.08 | 50 | 25 | 17.92 | 0.36 | 288.4 | 481.3 | 228.8 | 256.5 | NO | 256.5 | 45339370.9
VTT | -20 | 27.9 | 50 | 25 | 22.1 | 1.62 | 479.1 | 481.3 | 228.8 | 284.8 | NO | 284.8 | 71256228.6
VTT | -20 | 28.29 | 50 | 25 | 21.71 | 0.95 | 377.9 | 481.3 | 228.8 | 282.3 | NO | 282.3 | 68603152.3
VTT | -20 | 28.84 | 50 | 25 | 21.16 | 0.35 | 269.6 | 481.3 | 228.8 | 278.7 | YES | 269.6 | 56250868.6
VTT | -20 | 29.33 | 50 | 25 | 20.67 | 0.09 | 184.4 | 481.3 | 228.8 | 275.5 | YES | 184.4 | 10586640.4
VTT | -20 | 29.42 | 50 | 25 | 20.58 | 0.25 | 241.6 | 481.3 | 228.8 | 274.9 | YES | 241.6 | 34948612.1
VTT | -20 | 29.37 | 50 | 25 | 20.63 | 0 | 146.4 | 481.3 | 228.8 | 275.2 | YES | 146.4 | 3699467.4
VTT | -20 | 28.64 | 50 | 25 | 21.36 | 0.41 | 299.4 | 481.3 | 228.8 | 280 | NO | 280 | 66228405.8
VTT | -20 | 28.23 | 50 | 25 | 21.77 | 0 | 156.7 | 481.3 | 228.8 | 282.7 | YES | 156.7 | 5060867.5
VTT | -20 | 29.1 | 50 | 25 | 20.9 | 0.34 | 295.6 | 481.3 | 228.8 | 277 | NO | 277 | 63224208.7
CISE | -20 | 56.4 | 100 | 50 | 43.6 | 0 | 167.4 | 481.3 | 228.8 | 400.1 | YES | 167.4 | 6841334.8
CISE | -20 | 56.54 | 100 | 50 | 43.46 | 0 | 153.5 | 481.3 | 228.8 | 399.4 | YES | 153.5 | 4603370.9
CISE | -20 | 56.35 | 100 | 50 | 43.65 | 0.12 | 211.2 | 481.3 | 228.8 | 400.3 | YES | 211.2 | 19368788.7
CISE | -20 | 56.82 | 100 | 50 | 43.18 | 0 | 220.3 | 481.3 | 228.8 | 398.1 | YES | 220.3 | 23327849.6
CISE | -20 | 56.63 | 100 | 50 | 43.37 | 0.18 | 227.9 | 481.3 | 228.8 | 399 | YES | 227.9 | 27075025.0
CISE | -20 | 56.83 | 100 | 50 | 43.17 | 0 | 211.1 | 481.3 | 228.8 | 398.1 | YES | 211.1 | 19328300.0
CISE | -20 | 56.3 | 100 | 50 | 43.7 | 0 | 217.1 | 481.3 | 228.8 | 400.5 | YES | 217.1 | 21872448.7
CISE | -20 | 56.86 | 100 | 50 | 43.14 | 0 | 145.3 | 481.3 | 228.8 | 397.9 | YES | 145.3 | 3572359.8
CISE | -20 | 56.22 | 100 | 50 | 43.78 | 0 | 161.2 | 481.3 | 228.8 | 400.9 | YES | 161.2 | 5760891.5
CISE | -20 | 57.02 | 100 | 50 | 42.98 | 0 | 131.9 | 481.3 | 228.8 | 397.2 | YES | 131.9 | 2272329.2
CISE | -20 | 56.43 | 100 | 50 | 43.57 | 0.15 | 216.4 | 481.3 | 228.8 | 399.9 | YES | 216.4 | 21563380.3
CISE | -20 | 56.97 | 100 | 50 | 43.03 | 0 | 125 | 481.3 | 228.8 | 397.4 | YES | 125 | 1761603.3
CISE | -20 | 57.01 | 100 | 50 | 42.99 | 0.76 | 378.7 | 481.3 | 228.8 | 397.2 | YES | 378.7 | 239925504.1
CISE | -20 | 56.88 | 100 | 50 | 43.12 | 0.25 | 246.1 | 481.3 | 228.8 | 397.8 | YES | 246.1 | 37875045.1
CISE | -20 | 56.4 | 100 | 50 | 43.6 | 0.21 | 250.9 | 481.3 | 228.8 | 400.1 | YES | 250.9 | 41195202.4
CISE | -20 | 56.48 | 100 | 50 | 43.52 | 0.27 | 251.5 | 481.3 | 228.8 | 399.7 | YES | 251.5 | 41625061.7
CISE | -20 | 56.94 | 100 | 50 | 43.06 | 0.37 | 284 | 481.3 | 228.8 | 397.6 | YES | 284 | 70399020.5
CISE | -20 | 56.46 | 100 | 50 | 43.54 | 0.23 | 261.1 | 481.3 | 228.8 | 399.8 | YES | 261.1 | 48971087.8
CISE | -20 | 57.04 | 100 | 50 | 42.96 | 0.45 | 351.6 | 481.3 | 228.8 | 397.1 | YES | 351.6 | 175230216.2
CISE | -20 | 56.38 | 100 | 50 | 43.62 | 0.32 | 258.5 | 481.3 | 228.8 | 400.1 | YES | 258.5 | 46892614.0
GKSS | -20 | 56.19 | 100 | 50 | 43.81 | 0 | 201.3 | 481.3 | 228.8 | 401 | YES | 201.3 | 15658210.4
GKSS | -20 | 56.01 | 100 | 50 | 43.99 | 0 | 110.9 | 481.3 | 228.8 | 401.8 | YES | 110.9 | 989478.7
GKSS | -20 | 56.65 | 100 | 50 | 43.35 | 0 | 197.7 | 481.3 | 228.8 | 398.9 | YES | 197.7 | 14451090.5
GKSS | -20 | 56.39 | 100 | 50 | 43.61 | 0 | 198.9 | 481.3 | 228.8 | 400.1 | YES | 198.9 | 14845412.6
GKSS | -20 | 56.3 | 100 | 50 | 43.7 | 0 | 200.6 | 481.3 | 228.8 | 400.5 | YES | 200.6 | 15417781.7
GKSS | -20 | 56.89 | 100 | 50 | 43.11 | 0 | 165.7 | 481.3 | 228.8 | 397.8 | YES | 165.7 | 6531141.9
GKSS | -20 | 56.12 | 100 | 50 | 43.88 | 0.37 | 280.1 | 481.3 | 228.8 | 401.3 | YES | 280.1 | 66330354.4
GKSS | -20 | 56.29 | 100 | 50 | 43.71 | 0.37 | 279.5 | 481.3 | 228.8 | 400.6 | YES | 279.5 | 65720424.2
GKSS | -20 | 56.04 | 100 | 50 | 43.96 | 0.29 | 257.6 | 481.3 | 228.8 | 401.7 | YES | 257.6 | 46188797.4
GKSS | -20 | 57.64 | 100 | 50 | 42.36 | 0.32 | 265.2 | 481.3 | 228.8 | 394.3 | YES | 265.2 | 52388115.1
GKSS | -20 | 113.67 | 200 | 100 | 86.33 | 0 | 156.7 | 481.3 | 228.8 | 562.9 | YES | 156.7 | 5060867.5
GKSS | -20 | 112.96 | 200 | 100 | 87.04 | 0 | 221.7 | 481.3 | 228.8 | 565.2 | YES | 221.7 | 23986920.9
GKSS | -20 | 112.18 | 200 | 100 | 87.82 | 0 | 193.9 | 481.3 | 228.8 | 567.8 | YES | 193.9 | 13254069.3
GKSS | -20 | 110.04 | 200 | 100 | 89.96 | 0 | 191.7 | 481.3 | 228.8 | 574.6 | YES | 191.7 | 12595983.7
GKSS | -20 | 113.1 | 200 | 100 | 86.9 | 0 | 184.4 | 481.3 | 228.8 | 564.8 | YES | 184.4 | 10586640.4
NE | -20 | 112.21 | 200 | 100 | 87.79 | 0.11 | 186.7 | 481.3 | 228.8 | 567.7 | YES | 186.7 | 11191629.1
NE | -20 | 112.21 | 200 | 100 | 87.79 | 0.11 | 184.4 | 481.3 | 228.8 | 567.7 | YES | 184.4 | 10586640.4
NE | -20 | 110.84 | 200 | 100 | 89.16 | 0.11 | 193.9 | 481.3 | 228.8 | 572.1 | YES | 193.9 | 13254069.3
NE | -20 | 111.83 | 200 | 100 | 88.17 | 0.14 | 204.4 | 481.3 | 228.8 | 568.9 | YES | 204.4 | 16756934.7
NE | -20 | 111.89 | 200 | 100 | 88.11 | 0.16 | 224 | 481.3 | 228.8 | 568.7 | YES | 224 | 25099876.2
NE | -20 | 111.52 | 200 | 100 | 88.48 | 0.09 | 153.4 | 481.3 | 228.8 | 569.9 | YES | 153.4 | 4589593.6
NE | -20 | 112.52 | 200 | 100 | 87.48 | 0.16 | 222.6 | 481.3 | 228.8 | 566.7 | YES | 222.6 | 24417920.4
NE | -20 | 112.36 | 200 | 100 | 87.64 | 0.1 | 162 | 481.3 | 228.8 | 567.2 | YES | 162 | 5892563.7
NE | -20 | 112.39 | 200 | 100 | 87.61 | 0.11 | 187.8 | 481.3 | 228.8 | 567.1 | YES | 187.8 | 11489965.8
NE | -20 | 111.64 | 200 | 100 | 88.36 | 0.12 | 198.2 | 481.3 | 228.8 | 569.5 | YES | 198.2 | 14614424.2

## -10
Lab | T | a | W | B | b | da | Kjc | ys | e | klim | data | kjc1T | (Kjc(i) - Kmin)^4/N | Sum of col P | Ko | Kjc Med
SCK-CEN | -10 | 28.39 | 50 | 25 | 21.61 | 3.23 | 656 | 477 | 228.1 | 280 | NO | 280 |  |  |  |  | 0
SCK-CEN | -10 | 28.2 | 50 | 25 | 21.8 | 0.81 | 397.8 | 477 | 228.1 | 281.2 | NO | 281.2
SCK-CEN | -10 | 27.99 | 50 | 25 | 22.01 | 4.21 | 718.1 | 477 | 228.1 | 282.6 | NO | 282.6
SCK-CEN | -10 | 27.77 | 50 | 25 | 22.23 | 2.68 | 601.6 | 477 | 228.1 | 284 | NO | 284
SCK-CEN | -10 | 28.25 | 50 | 25 | 21.75 | 1.52 | 505.3 | 477 | 228.1 | 280.9 | NO | 280.9

## 0
Lab | T | a | W | B | b | da | Kjc | ys | e | klim | data | kjc1T | (Kjc(i) - Kmin)^4/N | Sum of col P | Ko | Kjc Med
GKSS | 0 | 14.21 | 25 | 12.5 | 10.79 | 2.51 | 541.9 | 473.3 | 227.5 | 196.8 | NO | 196.8 | 28737575.5 | 20430383474.9 | 398.0673 | 364.9654
GKSS | 0 | 14.55 | 25 | 12.5 | 10.45 | 2.45 | 547 | 473.3 | 227.5 | 193.7 | NO | 193.7 | 26774437.6 |  |  |  |  | 34
GKSS | 0 | 14.63 | 25 | 12.5 | 10.37 | 2.44 | 538.7 | 473.3 | 227.5 | 192.9 | NO | 192.9 | 26284580.9 |  |  |  | 34
GKSS | 0 | 14.22 | 25 | 12.5 | 10.78 | 2.47 | 540 | 473.3 | 227.5 | 196.7 | NO | 196.7 | 28672613.5
GKSS | 0 | 14.29 | 25 | 12.5 | 10.71 | 2.55 | 544.8 | 473.3 | 227.5 | 196.1 | NO | 196.1 | 28285151.3
GKSS | 0 | 14.44 | 25 | 12.5 | 10.56 | 2.49 | 534.8 | 473.3 | 227.5 | 194.7 | NO | 194.7 | 27396349.8
GKSS | 0 | 14.26 | 25 | 12.5 | 10.74 | 2.53 | 557.2 | 473.3 | 227.5 | 196.3 | NO | 196.3 | 28413866.3
GKSS | 0 | 14.31 | 25 | 12.5 | 10.69 | 2.51 | 545 | 473.3 | 227.5 | 195.9 | NO | 195.9 | 28156874.2
GKSS | 0 | 14.38 | 25 | 12.5 | 10.62 | 2.56 | 546.1 | 473.3 | 227.5 | 195.2 | NO | 195.2 | 27711337.7
GKSS | 0 | 14.59 | 25 | 12.5 | 10.41 | 2.53 | 549.2 | 473.3 | 227.5 | 193.3 | NO | 193.3 | 26528661.2
SCK-CEN | 0 | 14.03 | 25 | 12.5 | 10.97 | 1.8 | 565.1 | 473.3 | 227.5 | 198.4 | NO | 198.4 | 29792056.5
SCK-CEN | 0 | 13.96 | 25 | 12.5 | 11.04 | 2.57 | 571.6 | 473.3 | 227.5 | 199.1 | NO | 199.1 | 30262404.1
SCK-CEN | 0 | 14.06 | 25 | 12.5 | 10.94 | 2.65 | 553.4 | 473.3 | 227.5 | 198.2 | NO | 198.2 | 29658684.3
SCK-CEN | 0 | 14.12 | 25 | 12.5 | 10.88 | 0.28 | 293.2 | 473.3 | 227.5 | 197.6 | NO | 197.6 | 29261253.6
SCK-CEN | 0 | 13.72 | 25 | 12.5 | 11.28 | 2.34 | 544.1 | 473.3 | 227.5 | 201.2 | NO | 201.2 | 31706905.4
SCK-CEN | 0 | 13.85 | 25 | 12.5 | 11.15 | 2.49 | 552.2 | 473.3 | 227.5 | 200 | NO | 200 | 30875294.1
SCK-CEN | 0 | 14.14 | 25 | 12.5 | 10.86 | 2.18 | 558 | 473.3 | 227.5 | 197.4 | NO | 197.4 | 29129668.7
SCK-CEN | 0 | 13.9 | 25 | 12.5 | 11.1 | 2.53 | 553.5 | 473.3 | 227.5 | 199.6 | NO | 199.6 | 30601760.5
SCK-CEN | 0 | 13.47 | 25 | 12.5 | 11.53 | 2.56 | 557.6 | 473.3 | 227.5 | 203.4 | NO | 203.4 | 33275026.4
SCK-CEN | 0 | 13.94 | 25 | 12.5 | 11.06 | 2.25 | 552.4 | 473.3 | 227.5 | 199.2 | NO | 199.2 | 30330048.5
SCK-CEN | 0 | 13.8 | 25 | 12.5 | 11.2 | 2.34 | 555.6 | 473.3 | 227.5 | 200.5 | NO | 200.5 | 31219785.0
SCK-CEN | 0 | 13.59 | 25 | 12.5 | 11.41 | 2.42 | 558.2 | 473.3 | 227.5 | 202.4 | NO | 202.4 | 32555203.8
SCK-CEN | 0 | 14.17 | 25 | 12.5 | 10.83 | 2.36 | 550.6 | 473.3 | 227.5 | 197.2 | NO | 197.2 | 28998528.0
SCK-CEN | 0 | 13.2 | 25 | 12.5 | 11.8 | 1.88 | 560.8 | 473.3 | 227.5 | 205.8 | NO | 205.8 | 35051283.2
SCK-CEN | 0 | 13.23 | 25 | 12.5 | 11.77 | 2.59 | 569.6 | 473.3 | 227.5 | 205.5 | NO | 205.5 | 34825450.1
SCK-CEN | 0 | 13.59 | 25 | 12.5 | 11.41 | 2.57 | 552.5 | 473.3 | 227.5 | 202.4 | NO | 202.4 | 32555203.8
SCK-CEN | 0 | 13.47 | 25 | 12.5 | 11.53 | 2.54 | 578.5 | 473.3 | 227.5 | 203.4 | NO | 203.4 | 33275026.4
SCK-CEN | 0 | 13.27 | 25 | 12.5 | 11.73 | 2.61 | 556 | 473.3 | 227.5 | 205.2 | NO | 205.2 | 34600710.1
SCK-CEN | 0 | 13.6 | 25 | 12.5 | 11.4 | 2.61 | 543.8 | 473.3 | 227.5 | 202.3 | NO | 202.3 | 32483869.5
SCK-CEN | 0 | 13.68 | 25 | 12.5 | 11.32 | 2.49 | 556.3 | 473.3 | 227.5 | 201.6 | NO | 201.6 | 31987806.5
GKSS | 0 | 27.78 | 50 | 25 | 22.22 | 0.56 | 327.6 | 473.3 | 227.5 | 282.4 | NO | 282.4 | 139436478.4
GKSS | 0 | 27.57 | 50 | 25 | 22.43 | 4.68 | 681.4 | 473.3 | 227.5 | 283.7 | NO | 283.7 | 142220303.8
GKSS | 0 | 27.38 | 50 | 25 | 22.62 | 4.89 | 700.8 | 473.3 | 227.5 | 284.9 | NO | 284.9 | 144826793.7
GKSS | 0 | 27.71 | 50 | 25 | 22.29 | 4.59 | 698.2 | 473.3 | 227.5 | 282.8 | NO | 282.8 | 140288646.9
GKSS | 0 | 27.46 | 50 | 25 | 22.54 | 4.75 | 708.4 | 473.3 | 227.5 | 284.4 | NO | 284.4 | 143736440.7
GKSS | 0 | 27.39 | 50 | 25 | 22.61 | 4.84 | 701.5 | 473.3 | 227.5 | 284.9 | NO | 284.9 | 144826793.7
GKSS | 0 | 28.22 | 50 | 25 | 21.78 | 4.67 | 724.9 | 473.3 | 227.5 | 279.6 | NO | 279.6 | 133579506.7
GKSS | 0 | 27.55 | 50 | 25 | 22.45 | 4.68 | 717.4 | 473.3 | 227.5 | 283.9 | NO | 283.9 | 142652255.9
GKSS | 0 | 27.25 | 50 | 25 | 22.75 | 5.13 | 705.8 | 473.3 | 227.5 | 285.7 | NO | 285.7 | 146584247.1
GKSS | 0 | 27.69 | 50 | 25 | 22.31 | 5.08 | 709.5 | 473.3 | 227.5 | 283 | NO | 283 | 140716193.0
SCK-CEN | 0 | 28.62 | 50 | 25 | 21.38 | 4.56 | 716.7 | 473.3 | 227.5 | 277 | NO | 277 | 128307953.0
SCK-CEN | 0 | 28.67 | 50 | 25 | 21.33 | 4.42 | 714.1 | 473.3 | 227.5 | 276.7 | NO | 276.7 | 127709897.9
SCK-CEN | 0 | 28.63 | 50 | 25 | 21.37 | 3.68 | 658.5 | 473.3 | 227.5 | 276.9 | NO | 276.9 | 128108368.4
SCK-CEN | 0 | 28.49 | 50 | 25 | 21.51 | 4.89 | 747.5 | 473.3 | 227.5 | 277.9 | NO | 277.9 | 130114726.0
SCK-CEN | 0 | 28.63 | 50 | 25 | 21.37 | 4.22 | 709 | 473.3 | 227.5 | 276.9 | NO | 276.9 | 128108368.4
SCK-CEN | 0 | 28.43 | 50 | 25 | 21.57 | 4.7 | 719.2 | 473.3 | 227.5 | 278.2 | NO | 278.2 | 130721202.6
SCK-CEN | 0 | 28.46 | 50 | 25 | 21.54 | 1.31 | 444.5 | 473.3 | 227.5 | 278 | NO | 278 | 130316649.9
SCK-CEN | 0 | 28.79 | 50 | 25 | 21.21 | 4.57 | 699.8 | 473.3 | 227.5 | 275.9 | NO | 275.9 | 126125304.1
SCK-CEN | 0 | 28.53 | 50 | 25 | 21.47 | 4.73 | 704 | 473.3 | 227.5 | 277.6 | NO | 277.6 | 129510362.1
SCK-CEN | 0 | 28.44 | 50 | 25 | 21.56 | 4.18 | 729.5 | 473.3 | 227.5 | 278.2 | NO | 278.2 | 130721202.6
SCK-CEN | 0 | 28.57 | 50 | 25 | 21.43 | 4.46 | 714 | 473.3 | 227.5 | 277.3 | NO | 277.3 | 128908106.1
VTT | 0 | 28.11 | 50 | 25 | 21.89 | 4.85 | 725.6 | 473.3 | 227.5 | 280.3 | NO | 280.3 | 135026109.8
VTT | 0 | 28.85 | 50 | 25 | 21.15 | 4.56 | 730.2 | 473.3 | 227.5 | 275.5 | NO | 275.5 | 125338560.0
VTT | 0 | 28.11 | 50 | 25 | 21.89 | 5.1 | 737.8 | 473.3 | 227.5 | 280.3 | NO | 280.3 | 135026109.8
VTT | 0 | 28.9 | 50 | 25 | 21.1 | 3.05 | 590.7 | 473.3 | 227.5 | 275.2 | NO | 275.2 | 124750921.7
VTT | 0 | 28.46 | 50 | 25 | 21.54 | 4.94 | 730.3 | 473.3 | 227.5 | 278 | NO | 278 | 130316649.9
VTT | 0 | 28.39 | 50 | 25 | 21.61 | 4.95 | 741.8 | 473.3 | 227.5 | 278.5 | NO | 278.5 | 131329796.9
VTT | 0 | 28.21 | 50 | 25 | 21.79 | 5.01 | 744.2 | 473.3 | 227.5 | 279.7 | NO | 279.7 | 133785449.3
VTT | 0 | 30.11 | 50 | 25 | 19.89 | 2.11 | 527.7 | 473.3 | 227.5 | 267.2 | NO | 267.2 | 109828473.8
VTT | 0 | 28.18 | 50 | 25 | 21.82 | 2.67 | 620.4 | 473.3 | 227.5 | 279.8 | NO | 279.8 | 133991629.9
VTT | 0 | 28.37 | 50 | 25 | 21.63 | 4.54 | 727 | 473.3 | 227.5 | 278.6 | NO | 278.6 | 131533133.1
VTT | 0 | 28.42 | 50 | 25 | 21.58 | 4.46 | 730.3 | 473.3 | 227.5 | 278.3 | NO | 278.3 | 130923831.8
VTT | 0 | 28.16 | 50 | 25 | 21.84 | 2.29 | 542.6 | 473.3 | 227.5 | 280 | NO | 280 | 134404705.9
VTT | 0 | 29.04 | 50 | 25 | 20.96 | 4.78 | 726.7 | 473.3 | 227.5 | 274.3 | NO | 274.3 | 123000400.0
VTT | 0 | 28.77 | 50 | 25 | 21.23 | 4.44 | 718.7 | 473.3 | 227.5 | 276 | NO | 276 | 126322567.5
VTT | 0 | 28.36 | 50 | 25 | 21.64 | 5.09 | 717.1 | 473.3 | 227.5 | 278.7 | NO | 278.7 | 131736705.4
VTT | 0 | 28.46 | 50 | 25 | 21.54 | 4.36 | 721.2 | 473.3 | 227.5 | 278 | NO | 278 | 130316649.9
VTT | 0 | 28.3 | 50 | 25 | 21.7 | 4.87 | 725.3 | 473.3 | 227.5 | 279.1 | NO | 279.1 | 132553358.2
VTT | 0 | 28.38 | 50 | 25 | 21.62 | 4.47 | 727.9 | 473.3 | 227.5 | 278.6 | NO | 278.6 | 131533133.1
VTT | 0 | 28.25 | 50 | 25 | 21.75 | 4.75 | 727 | 473.3 | 227.5 | 279.4 | NO | 279.4 | 133168335.0
VTT | 0 | 28.75 | 50 | 25 | 21.25 | 4.36 | 718.5 | 473.3 | 227.5 | 276.2 | NO | 276.2 | 126717788.4
GKSS | 0 | 56.36 | 100 | 50 | 43.64 | 0.1 | 191.3 | 473.3 | 227.5 | 395.8 | YES | 191.3 | 25325063.0
GKSS | 0 | 57.61 | 100 | 50 | 42.39 | 0.28 | 269.2 | 473.3 | 227.5 | 390.1 | YES | 269.2 | 113426161.4
GKSS | 0 | 56.51 | 100 | 50 | 43.49 | 0.38 | 281.2 | 473.3 | 227.5 | 395.1 | YES | 281.2 | 136903254.8
GKSS | 0 | 56.08 | 100 | 50 | 43.92 | 0.29 | 242.5 | 473.3 | 227.5 | 397 | YES | 242.5 | 72084376.1
GKSS | 0 | 56.31 | 100 | 50 | 43.69 | 0.53 | 318.3 | 473.3 | 227.5 | 396 | YES | 318.3 | 232881021.0
GKSS | 0 | 56.44 | 100 | 50 | 43.56 | 1.33 | 476.2 | 473.3 | 227.5 | 395.4 | NO | 395.4 | 584114727.1
GKSS | 0 | 56.2 | 100 | 50 | 43.8 | 1.65 | 511.7 | 473.3 | 227.5 | 396.5 | NO | 396.5 | 590991187.6
GKSS | 0 | 56.54 | 100 | 50 | 43.46 | 2.74 | 621.3 | 473.3 | 227.5 | 394.9 | NO | 394.9 | 581008979.7
GKSS | 0 | 56.25 | 100 | 50 | 43.75 | 1.85 | 531.3 | 473.3 | 227.5 | 396.3 | NO | 396.3 | 589736429.7
GKSS | 0 | 56.04 | 100 | 50 | 43.96 | 0.3 | 266.6 | 473.3 | 227.5 | 397.2 | YES | 266.6 | 108766053.8
GKSS | 0 | 56.49 | 100 | 50 | 43.51 | 2.5 | 599.3 | 473.3 | 227.5 | 395.2 | NO | 395.2 | 582870937.9
GKSS | 0 | 56.42 | 100 | 50 | 43.58 | 0.78 | 362.9 | 473.3 | 227.5 | 395.5 | YES | 362.9 | 406622141.6
GKSS | 0 | 56.67 | 100 | 50 | 43.33 | 0.6 | 331.8 | 473.3 | 227.5 | 394.4 | YES | 331.8 | 277987665.5
GKSS | 0 | 56.76 | 100 | 50 | 43.24 | 0.18 | 227.1 | 473.3 | 227.5 | 393.9 | YES | 227.1 | 54105507.9
GKSS | 0 | 56.21 | 100 | 50 | 43.79 | 0.54 | 309.5 | 473.3 | 227.5 | 396.4 | YES | 309.5 | 206592882.5
GKSS | 0 | 56.43 | 100 | 50 | 43.57 | 3.05 | 628.6 | 473.3 | 227.5 | 395.4 | NO | 395.4 | 584114727.1
GKSS | 0 | 56.65 | 100 | 50 | 43.35 | 0 | 210.9 | 473.3 | 227.5 | 394.4 | YES | 210.9 | 39061129.4
GKSS | 0 | 56.54 | 100 | 50 | 43.46 | 0.9 | 410.7 | 473.3 | 227.5 | 394.9 | NO | 394.9 | 581008979.7
GKSS | 0 | 56.4 | 100 | 50 | 43.6 | 0 | 211.4 | 473.3 | 227.5 | 395.6 | YES | 211.4 | 39471971.3
GKSS | 0 | 56.78 | 100 | 50 | 43.22 | 5.09 | 778.3 | 473.3 | 227.5 | 393.9 | NO | 393.9 | 574834656.4
GKSS | 0 | 56.75 | 100 | 50 | 43.25 | 0 | 263.4 | 473.3 | 227.5 | 394 | YES | 263.4 | 103229394.2
GKSS | 0 | 56.91 | 100 | 50 | 43.09 | 3.73 | 682.2 | 473.3 | 227.5 | 393.3 | NO | 393.3 | 571153763.3
GKSS | 0 | 56.43 | 100 | 50 | 43.57 | 0.83 | 386.7 | 473.3 | 227.5 | 395.4 | YES | 386.7 | 531820069.9
GKSS | 0 | 57.03 | 100 | 50 | 42.97 | 0.78 | 376.2 | 473.3 | 227.5 | 392.7 | YES | 376.2 | 473474662.8
GKSS | 0 | 56.65 | 100 | 50 | 43.35 | 3.05 | 642.5 | 473.3 | 227.5 | 394.4 | NO | 394.4 | 577915633.9
GKSS | 0 | 56.41 | 100 | 50 | 43.59 | 0.37 | 306.7 | 473.3 | 227.5 | 395.5 | YES | 306.7 | 198715550.8
GKSS | 0 | 56.57 | 100 | 50 | 43.43 | 4.84 | 758.4 | 473.3 | 227.5 | 394.8 | NO | 394.8 | 580389319.5
GKSS | 0 | 56.78 | 100 | 50 | 43.22 | 5.61 | 797.9 | 473.3 | 227.5 | 393.9 | NO | 393.9 | 574834656.4
GKSS | 0 | 56.31 | 100 | 50 | 43.69 | 0 | 246.4 | 473.3 | 227.5 | 396 | YES | 246.4 | 77272822.0
GKSS | 0 | 56.6 | 100 | 50 | 43.4 | 0.43 | 320.1 | 473.3 | 227.5 | 394.7 | YES | 320.1 | 238553100.0
CISE | 0 | 111.79 | 200 | 100 | 88.21 | 0.22 | 233.3 | 473.3 | 227.5 | 562.7 | YES | 233.3 | 60881382.3
CISE | 0 | 112.47 | 200 | 100 | 87.53 | 0.22 | 238.2 | 473.3 | 227.5 | 560.5 | YES | 238.2 | 66671475.7
CISE | 0 | 112.08 | 200 | 100 | 87.92 | 0.21 | 208.3 | 473.3 | 227.5 | 561.7 | YES | 208.3 | 36976207.3
CISE | 0 | 112.01 | 200 | 100 | 87.99 | 1.01 | 421.7 | 473.3 | 227.5 | 562 | YES | 421.7 | 765823007.9
CISE | 0 | 112.75 | 200 | 100 | 87.25 | 0.14 | 226.7 | 473.3 | 227.5 | 559.6 | YES | 226.7 | 53688712.5
CISE | 0 | 112.32 | 200 | 100 | 87.68 | 0.29 | 267 | 473.3 | 227.5 | 561 | YES | 267 | 109473473.0
CISE | 0 | 111.95 | 200 | 100 | 88.05 | 0 | 163 | 473.3 | 227.5 | 562.2 | YES | 163 | 12298870.6
CISE | 0 | 112.11 | 200 | 100 | 87.89 | 0.07 | 165.8 | 473.3 | 227.5 | 561.6 | YES | 165.8 | 13290801.7
CISE | 0 | 111.68 | 200 | 100 | 88.32 | 0.36 | 285.9 | 473.3 | 227.5 | 563 | YES | 285.9 | 147026098.3
CISE | 0 | 112.71 | 200 | 100 | 87.29 | 0.68 | 342 | 473.3 | 227.5 | 559.7 | YES | 342 | 316187407.5
GKSS | 0 | 113.15 | 200 | 100 | 86.85 | 0.48 | 314.9 | 473.3 | 227.5 | 558.3 | YES | 314.9 | 222443732.2
GKSS | 0 | 113.65 | 200 | 100 | 86.35 | 0.41 | 307.6 | 473.3 | 227.5 | 556.7 | YES | 307.6 | 201222532.2
GKSS | 0 | 111.81 | 200 | 100 | 88.19 | 0.81 | 383 | 473.3 | 227.5 | 562.6 | YES | 383 | 510678510.6
GKSS | 0 | 113.63 | 200 | 100 | 86.37 | 0.57 | 332.6 | 473.3 | 227.5 | 556.8 | YES | 332.6 | 280851648.7
GKSS | 0 | 112.54 | 200 | 100 | 87.46 | 0 | 223.6 | 473.3 | 227.5 | 560.3 | YES | 223.6 | 50539643.9
GKSS | 0 | 111.92 | 200 | 100 | 88.08 | 1.16 | 442.2 | 473.3 | 227.5 | 562.2 | YES | 442.2 | 934531616.7