## Sheet1
T | a | W | B | b | da | KJc[exp] | ys | E | Klim | ligament | K dcg | a/W | Kjc 1T
-154 | 14.47 | 25 | 12.5 | 10.53 | 0 | 54.8 | 674.5 | 237.6 | 237.2 | 0.5265 | 29.2632 | 0.5788 | 49.2632
-154 | 14.17 | 25 | 12.5 | 10.83 | 0 | 49.8 | 674.5 | 237.6 | 240.5 | 0.5415 | 25.05871 | 0.5668 | 45.05871
-154 | 14.15 | 25 | 12.5 | 10.85 | 0 | 37.8 | 674.5 | 237.6 | 240.8 | 0.5425 | 14.96796 | 0.566 | 34.96796
-154 | 14.36 | 25 | 12.5 | 10.64 | 0 | 33 | 674.5 | 237.6 | 238.4 | 0.532 | 10.93165 | 0.5744 | 30.93165
-154 | 14.06 | 25 | 12.5 | 10.94 | 0 | 38.9 | 674.5 | 237.6 | 241.8 | 0.547 | 15.89294 | 0.5624 | 35.89294
-154 | 14.11 | 25 | 12.5 | 10.89 | 0 | 24.2 | 674.5 | 237.6 | 241.2 | 0.5445 | 3.531765 | 0.5644 | 23.53176
-154 | 14.06 | 25 | 12.5 | 10.94 | 0 | 47.4 | 674.5 | 237.6 | 241.8 | 0.547 | 23.04056 | 0.5624 | 43.04056
-154 | 14.5 | 25 | 12.5 | 10.5 | 0 | 46.5 | 674.5 | 237.6 | 236.9 | 0.525 | 22.28376 | 0.58 | 42.28376
-154 | 13.79 | 25 | 12.5 | 11.21 | 0 | 31.4 | 674.5 | 237.6 | 244.7 | 0.5605 | 9.586219 | 0.5516 | 29.58622
-154 | 14.28 | 25 | 12.5 | 10.72 | 0 | 39.2 | 674.5 | 237.6 | 239.3 | 0.536 | 16.14521 | 0.5712 | 36.14521
-154 | 14.11 | 25 | 12.5 | 10.89 | 0 | 24.2 | 674.5 | 237.6 | 241.2 | 0.5445 | 3.531765 | 0.5644 | 23.53176
-154 | 13.17 | 25 | 12.5 | 11.83 | 0 | 33 | 674.5 | 237.6 | 251.4 | 0.5915 | 10.93165 | 0.5268 | 30.93165
-154 | 13.07 | 25 | 12.5 | 11.93 | 0 | 41 | 674.5 | 237.6 | 252.5 | 0.5965 | 17.65882 | 0.5228 | 37.65882
-154 | 13.15 | 25 | 12.5 | 11.85 | 0 | 31.7 | 674.5 | 237.6 | 251.6 | 0.5925 | 9.838488 | 0.526 | 29.83849
-154 | 13.11 | 25 | 12.5 | 11.89 | 0 | 35.2 | 674.5 | 237.6 | 252 | 0.5945 | 12.78163 | 0.5244 | 32.78163
-154 | 13.14 | 25 | 12.5 | 11.86 | 0 | 44.4 | 674.5 | 237.6 | 251.7 | 0.593 | 20.51787 | 0.5256 | 40.51787
-154 | 13.32 | 25 | 12.5 | 11.68 | 0 | 41.5 | 674.5 | 237.6 | 249.8 | 0.584 | 18.07927 | 0.5328 | 38.07927
-154 | 13.17 | 25 | 12.5 | 11.83 | 0 | 32.7 | 674.5 | 237.6 | 251.4 | 0.5915 | 10.67938 | 0.5268 | 30.67938
-154 | 13.19 | 25 | 12.5 | 11.81 | 0 | 34.3 | 674.5 | 237.6 | 251.2 | 0.5905 | 12.02482 | 0.5276 | 32.02482
-154 | 13.21 | 25 | 12.5 | 11.79 | 0 | 36.7 | 674.5 | 237.6 | 251 | 0.5895 | 14.04297 | 0.5284 | 34.04297
-154 | 13.3 | 25 | 12.5 | 11.7 | 0 | 39.7 | 674.5 | 237.6 | 250 | 0.585 | 16.56566 | 0.532 | 36.56566
-154 | 13.24 | 25 | 12.5 | 11.76 | 0 | 46.1 | 674.5 | 237.6 | 250.7 | 0.588 | 21.9474 | 0.5296 | 41.9474
-154 | 13.23 | 25 | 12.5 | 11.77 | 0 | 34.6 | 674.5 | 237.6 | 250.8 | 0.5885 | 12.27709 | 0.5292 | 32.27709
-154 | 13.21 | 25 | 12.5 | 11.79 | 0 | 35.8 | 674.5 | 237.6 | 251 | 0.5895 | 13.28616 | 0.5284 | 33.28616
-154 | 13.31 | 25 | 12.5 | 11.69 | 0 | 29.3 | 674.5 | 237.6 | 249.9 | 0.5845 | 7.820337 | 0.5324 | 27.82034
-154 | 13.33 | 25 | 12.5 | 11.67 | 0 | 28.6 | 674.5 | 237.6 | 249.7 | 0.5835 | 7.231709 | 0.5332 | 27.23171
-154 | 13.21 | 25 | 12.5 | 11.79 | 0 | 38.6 | 674.5 | 237.6 | 251 | 0.5895 | 15.64067 | 0.5284 | 35.64067
-154 | 13.32 | 25 | 12.5 | 11.68 | 0 | 44.4 | 674.5 | 237.6 | 249.8 | 0.584 | 20.51787 | 0.5328 | 40.51787
-154 | 13.18 | 25 | 12.5 | 11.82 | 0 | 48.9 | 674.5 | 237.6 | 251.3 | 0.591 | 24.30191 | 0.5272 | 44.30191
-154 | 13.27 | 25 | 12.5 | 11.73 | 0 | 38.9 | 674.5 | 237.6 | 250.3 | 0.5865 | 15.89294 | 0.5308 | 35.89294
-154 | 13.17 | 25 | 12.5 | 11.83 | 0 | 36.7 | 674.5 | 237.6 | 251.4 | 0.5915 | 14.04297 | 0.5268 | 34.04297
-154 | 13.53 | 25 | 12.5 | 11.47 | 0 | 31.7 | 674.5 | 237.6 | 247.6 | 0.5735 | 9.838488 | 0.5412 | 29.83849
-154 | 28.21 | 50 | 25 | 21.79 | 0 | 41.5 | 674.5 | 237.6 | 341.2 | 1.0895 | 21.5 | 0.5642 | 41.5
-154 | 27.98 | 50 | 25 | 22.02 | 0 | 42.2 | 674.5 | 237.6 | 343 | 1.101 | 22.2 | 0.5596 | 42.2
-154 | 27.64 | 50 | 25 | 22.36 | 0 | 50 | 674.5 | 237.6 | 345.6 | 1.118 | 30 | 0.5528 | 50
-154 | 27.73 | 50 | 25 | 22.27 | 0 | 34 | 674.5 | 237.6 | 344.9 | 1.1135 | 14 | 0.5546 | 34
-154 | 28.15 | 50 | 25 | 21.85 | 0 | 41.7 | 674.5 | 237.6 | 341.7 | 1.0925 | 21.7 | 0.563 | 41.7
-154 | 27.58 | 50 | 25 | 22.42 | 0 | 46.1 | 674.5 | 237.6 | 346.1 | 1.121 | 26.1 | 0.5516 | 46.1
-154 | 27.98 | 50 | 25 | 22.02 | 0 | 44.2 | 674.5 | 237.6 | 343 | 1.101 | 24.2 | 0.5596 | 44.2
-154 | 28.1 | 50 | 25 | 21.9 | 0 | 36.7 | 674.5 | 237.6 | 342.1 | 1.095 | 16.7 | 0.562 | 36.7
-154 | 27.96 | 50 | 25 | 22.04 | 0 | 29 | 674.5 | 237.6 | 343.2 | 1.102 | 9 | 0.5592 | 29
-154 | 28.17 | 50 | 25 | 21.83 | 0 | 53 | 674.5 | 237.6 | 341.5 | 1.0915 | 33 | 0.5634 | 53
-154 | 29.45 | 50 | 25 | 20.55 | 0 | 39.4 | 674.5 | 237.6 | 331.4 | 1.0275 | 19.4 | 0.589 | 39.4
-154 | 27.96 | 50 | 25 | 22.04 | 0 | 29 | 674.5 | 237.6 | 343.2 | 1.102 | 9 | 0.5592 | 29
-154 | 26.52 | 50 | 25 | 23.48 | 0 | 34.6 | 674.5 | 237.6 | 354.2 | 1.174 | 14.6 | 0.5304 | 34.6
-154 | 26.6 | 50 | 25 | 23.4 | 0 | 33 | 674.5 | 237.6 | 353.6 | 1.17 | 13 | 0.532 | 33
-154 | 26.63 | 50 | 25 | 23.37 | 0 | 38.1 | 674.5 | 237.6 | 353.4 | 1.1685 | 18.1 | 0.5326 | 38.1
-154 | 26.81 | 50 | 25 | 23.19 | 0 | 28.6 | 674.5 | 237.6 | 352 | 1.1595 | 8.6 | 0.5362 | 28.6
-154 | 26.61 | 50 | 25 | 23.39 | 0 | 28.6 | 674.5 | 237.6 | 353.5 | 1.1695 | 8.6 | 0.5322 | 28.6
-154 | 26.69 | 50 | 25 | 23.31 | 0 | 38.6 | 674.5 | 237.6 | 352.9 | 1.1655 | 18.6 | 0.5338 | 38.6
-154 | 26.74 | 50 | 25 | 23.26 | 0 | 36.4 | 674.5 | 237.6 | 352.5 | 1.163 | 16.4 | 0.5348 | 36.4
-154 | 26.43 | 50 | 25 | 23.57 | 0 | 33.4 | 674.5 | 237.6 | 354.9 | 1.1785 | 13.4 | 0.5286 | 33.4
-154 | 26.48 | 50 | 25 | 23.52 | 0 | 36.9 | 674.5 | 237.6 | 354.5 | 1.176 | 16.9 | 0.5296 | 36.9
-154 | 26.49 | 50 | 25 | 23.51 | 0 | 31.1 | 674.5 | 237.6 | 354.4 | 1.1755 | 11.1 | 0.5298 | 31.1
-154 | 26.44 | 50 | 25 | 23.56 | 0 | 34.3 | 674.5 | 237.6 | 354.8 | 1.178 | 14.3 | 0.5288 | 34.3
-154 | 26.42 | 50 | 25 | 23.58 | 0 | 30.4 | 674.5 | 237.6 | 354.9 | 1.179 | 10.4 | 0.5284 | 30.4
-154 | 26.44 | 50 | 25 | 23.56 | 0 | 49.6 | 674.5 | 237.6 | 354.8 | 1.178 | 29.6 | 0.5288 | 49.6
-154 | 26.55 | 50 | 25 | 23.45 | 0 | 41 | 674.5 | 237.6 | 354 | 1.1725 | 21 | 0.531 | 41
-154 | 26.83 | 50 | 25 | 23.17 | 0 | 34 | 674.5 | 237.6 | 351.8 | 1.1585 | 14 | 0.5366 | 34
-154 | 27.01 | 50 | 25 | 22.99 | 0 | 30.7 | 674.5 | 237.6 | 350.5 | 1.1495 | 10.7 | 0.5402 | 30.7
-154 | 26.74 | 50 | 25 | 23.26 | 0 | 41.2 | 674.5 | 237.6 | 352.5 | 1.163 | 21.2 | 0.5348 | 41.2
-154 | 26.65 | 50 | 25 | 23.35 | 0 | 26.7 | 674.5 | 237.6 | 353.2 | 1.1675 | 6.7 | 0.533 | 26.7
-154 | 26.63 | 50 | 25 | 23.37 | 0 | 35.5 | 674.5 | 237.6 | 353.4 | 1.1685 | 15.5 | 0.5326 | 35.5
-154 | 26.52 | 50 | 25 | 23.48 | 0 | 33.4 | 674.5 | 237.6 | 354.2 | 1.174 | 13.4 | 0.5304 | 33.4
-154 | 26.77 | 50 | 25 | 23.23 | 0 | 36.7 | 674.5 | 237.6 | 352.3 | 1.1615 | 16.7 | 0.5354 | 36.7
-154 | 26.68 | 50 | 25 | 23.32 | 0 | 32.4 | 674.5 | 237.6 | 353 | 1.166 | 12.4 | 0.5336 | 32.4
-154 | 26.48 | 50 | 25 | 23.52 | 0 | 45.1 | 674.5 | 237.6 | 354.5 | 1.176 | 25.1 | 0.5296 | 45.1
-154 | 26.43 | 50 | 25 | 23.57 | 0 | 33.4 | 674.5 | 237.6 | 354.9 | 1.1785 | 13.4 | 0.5286 | 33.4
-154 | 26.83 | 50 | 25 | 23.17 | 0 | 34 | 674.5 | 237.6 | 351.8 | 1.1585 | 14 | 0.5366 | 34
-154 | 27.01 | 50 | 25 | 22.99 | 0 | 30.7 | 674.5 | 237.6 | 350.5 | 1.1495 | 10.7 | 0.5402 | 30.7
-154 | 26.65 | 50 | 25 | 23.35 | 0 | 26.7 | 674.5 | 237.6 | 353.2 | 1.1675 | 6.7 | 0.533 | 26.7
-154 | 56.79 | 100 | 50 | 43.21 | 0 | 33.7 | 674.5 | 237.6 | 480.5 | 2.1605 | 16.29214 | 0.5679 | 36.29214
-154 | 55 | 100 | 50 | 45 | 0 | 42.7 | 674.5 | 237.6 | 490.3 | 2.25 | 26.995 | 0.55 | 46.995
-154 | 55.62 | 100 | 50 | 44.38 | 0 | 37.2 | 674.5 | 237.6 | 486.9 | 2.219 | 20.45436 | 0.5562 | 40.45436
-154 | 55.81 | 100 | 50 | 44.19 | 0 | 54.4 | 674.5 | 237.6 | 485.9 | 2.2095 | 40.90872 | 0.5581 | 60.90872
-154 | 55.97 | 100 | 50 | 44.03 | 0 | 34.6 | 674.5 | 237.6 | 485 | 2.2015 | 17.36242 | 0.5597 | 37.36242
-154 | 55.45 | 100 | 50 | 44.55 | 0 | 44.2 | 674.5 | 237.6 | 487.9 | 2.2275 | 28.77881 | 0.5545 | 48.77881
-154 | 57.86 | 100 | 50 | 42.14 | 0 | 29.7 | 674.5 | 237.6 | 474.5 | 2.107 | 11.53531 | 0.5786 | 31.53531
-154 | 55.2 | 100 | 50 | 44.8 | 0 | 36.4 | 674.5 | 237.6 | 489.2 | 2.24 | 19.503 | 0.552 | 39.503
-154 | 55.95 | 100 | 50 | 44.05 | 0 | 36.4 | 674.5 | 237.6 | 485.1 | 2.2025 | 19.503 | 0.5595 | 39.503
-154 | 54.42 | 100 | 50 | 45.58 | 0 | 28.2 | 674.5 | 237.6 | 493.5 | 2.279 | 9.751498 | 0.5442 | 29.7515
-154 | 54.42 | 100 | 50 | 45.58 | 0 | 28.2 | 674.5 | 237.6 | 493.5 | 2.279 | 9.751498 | 0.5442 | 29.7515
-154 | 55.67 | 100 | 50 | 44.33 | 0 | 30 | 674.5 | 237.6 | 486.7 | 2.2165 | 11.89207 | 0.5567 | 31.89207
-154 | 56.75 | 100 | 50 | 43.25 | 0 | 36.4 | 674.5 | 237.6 | 480.7 | 2.1625 | 19.503 | 0.5675 | 39.503
-154 | 56.43 | 100 | 50 | 43.57 | 0 | 37.5 | 674.5 | 237.6 | 482.5 | 2.1785 | 20.81112 | 0.5643 | 40.81112
-154 | 56.35 | 100 | 50 | 43.65 | 0 | 30 | 674.5 | 237.6 | 482.9 | 2.1825 | 11.89207 | 0.5635 | 31.89207
-154 | 56.21 | 100 | 50 | 43.79 | 0 | 30.7 | 674.5 | 237.6 | 483.7 | 2.1895 | 12.72452 | 0.5621 | 32.72452
-154 | 57.23 | 100 | 50 | 42.77 | 0 | 30.4 | 674.5 | 237.6 | 478 | 2.1385 | 12.36775 | 0.5723 | 32.36775
-154 | 58.12 | 100 | 50 | 41.88 | 0 | 30.7 | 674.5 | 237.6 | 473 | 2.094 | 12.72452 | 0.5812 | 32.72452
-154 | 56.5 | 100 | 50 | 43.5 | 0 | 31.7 | 674.5 | 237.6 | 482.1 | 2.175 | 13.91372 | 0.565 | 33.91372
-154 | 57.11 | 100 | 50 | 42.89 | 0 | 41.7 | 674.5 | 237.6 | 478.7 | 2.1445 | 25.80579 | 0.5711 | 45.80579
-154 | 56.45 | 100 | 50 | 43.55 | 0 | 37.2 | 674.5 | 237.6 | 482.4 | 2.1775 | 20.45436 | 0.5645 | 40.45436
-154 | 56.52 | 100 | 50 | 43.48 | 0 | 34.9 | 674.5 | 237.6 | 482 | 2.174 | 17.71919 | 0.5652 | 37.71919
-154 | 56.28 | 100 | 50 | 43.72 | 0 | 38.3 | 674.5 | 237.6 | 483.3 | 2.186 | 21.76249 | 0.5628 | 41.76249
-154 | 56.35 | 100 | 50 | 43.65 | 0 | 31.4 | 674.5 | 237.6 | 482.9 | 2.1825 | 13.55696 | 0.5635 | 33.55696
-154 | 56.41 | 100 | 50 | 43.59 | 0 | 33.7 | 674.5 | 237.6 | 482.6 | 2.1795 | 16.29214 | 0.5641 | 36.29214
-154 | 56.35 | 100 | 50 | 43.65 | 0 | 32.7 | 674.5 | 237.6 | 482.9 | 2.1825 | 15.10293 | 0.5635 | 35.10293
-154 | 56.36 | 100 | 50 | 43.64 | 0 | 43 | 674.5 | 237.6 | 482.9 | 2.182 | 27.35176 | 0.5636 | 47.35176
-154 | 56.08 | 100 | 50 | 43.92 | 0 | 32.7 | 674.5 | 237.6 | 484.4 | 2.196 | 15.10293 | 0.5608 | 35.10293
-154 | 56.51 | 100 | 50 | 43.49 | 0 | 30 | 674.5 | 237.6 | 482 | 2.1745 | 11.89207 | 0.5651 | 31.89207
-154 | 56.47 | 100 | 50 | 43.53 | 0 | 36.9 | 674.5 | 237.6 | 482.3 | 2.1765 | 20.0976 | 0.5647 | 40.0976
-154 | 56.42 | 100 | 50 | 43.58 | 0 | 33.4 | 674.5 | 237.6 | 482.5 | 2.179 | 15.93538 | 0.5642 | 35.93538
-154 | 56.35 | 100 | 50 | 43.65 | 0 | 30 | 674.5 | 237.6 | 482.9 | 2.1825 | 11.89207 | 0.5635 | 31.89207
-110 | 14.51 | 25 | 12.5 | 10.49 | 0 | 98.1 | 567.6 | 234.7 | 215.8 | 0.5245 | 65.67401 | 0.5804 | 85.67401
-110 | 14.34 | 25 | 12.5 | 10.66 | 0 | 59 | 567.6 | 234.7 | 217.6 | 0.533 | 32.79496 | 0.5736 | 52.79496
-110 | 14.38 | 25 | 12.5 | 10.62 | 0 | 80 | 567.6 | 234.7 | 217.2 | 0.531 | 50.45378 | 0.5752 | 70.45378
-110 | 14.72 | 25 | 12.5 | 10.28 | 0 | 57.2 | 567.6 | 234.7 | 213.7 | 0.514 | 31.28135 | 0.5888 | 51.28135
-110 | 14.64 | 25 | 12.5 | 10.36 | 0 | 88.3 | 567.6 | 234.7 | 214.5 | 0.518 | 57.43323 | 0.5856 | 77.43323
-110 | 14.27 | 25 | 12.5 | 10.73 | 0 | 96.2 | 567.6 | 234.7 | 218.3 | 0.5365 | 64.07631 | 0.5708 | 84.07631
-110 | 14.62 | 25 | 12.5 | 10.38 | 0 | 81.6 | 567.6 | 234.7 | 214.7 | 0.519 | 51.79922 | 0.5848 | 71.79922
-110 | 14.3 | 25 | 12.5 | 10.7 | 0 | 66.9 | 567.6 | 234.7 | 218 | 0.535 | 39.43804 | 0.572 | 59.43804
-110 | 14.64 | 25 | 12.5 | 10.36 | 0 | 85.6 | 567.6 | 234.7 | 214.5 | 0.518 | 55.1628 | 0.5856 | 75.1628
-110 | 14.4 | 25 | 12.5 | 10.6 | 0 | 86.8 | 567.6 | 234.7 | 217 | 0.53 | 56.17188 | 0.576 | 76.17188
-110 | 14.44 | 25 | 12.5 | 10.56 | 0 | 114.2 | 567.6 | 234.7 | 216.6 | 0.528 | 79.21244 | 0.5776 | 99.21244
-110 | 14.2 | 25 | 12.5 | 10.8 | 0 | 73.5 | 567.6 | 234.7 | 219 | 0.54 | 44.98796 | 0.568 | 64.98796
-110 | 13.96 | 25 | 12.5 | 11.04 | 0 | 92.7 | 567.6 | 234.7 | 221.4 | 0.552 | 61.13317 | 0.5584 | 81.13317
-110 | 14.1 | 25 | 12.5 | 10.9 | 0 | 77.5 | 567.6 | 234.7 | 220 | 0.545 | 48.35154 | 0.564 | 68.35154
-110 | 14.14 | 25 | 12.5 | 10.86 | 0 | 61.5 | 567.6 | 234.7 | 219.6 | 0.543 | 34.8972 | 0.5656 | 54.8972
-110 | 14.06 | 25 | 12.5 | 10.94 | 0 | 51.8 | 567.6 | 234.7 | 220.4 | 0.547 | 26.74051 | 0.5624 | 46.74051
-110 | 14.23 | 25 | 12.5 | 10.77 | 0 | 73.6 | 567.6 | 234.7 | 218.7 | 0.5385 | 45.07205 | 0.5692 | 65.07205
-110 | 14.1 | 25 | 12.5 | 10.9 | 0 | 52.8 | 567.6 | 234.7 | 220 | 0.545 | 27.5814 | 0.564 | 47.5814
-110 | 14 | 25 | 12.5 | 11 | 0 | 41.2 | 567.6 | 234.7 | 221 | 0.55 | 17.827 | 0.56 | 37.827
-110 | 14.2 | 25 | 12.5 | 10.8 | 0 | 115.3 | 567.6 | 234.7 | 219 | 0.54 | 80.13743 | 0.568 | 100.1374
-110 | 13.98 | 25 | 12.5 | 11.02 | 0 | 73.2 | 567.6 | 234.7 | 221.2 | 0.551 | 44.73569 | 0.5592 | 64.73569
-110 | 13.97 | 25 | 12.5 | 11.03 | 0 | 74 | 567.6 | 234.7 | 221.3 | 0.5515 | 45.40841 | 0.5588 | 65.40841
-110 | 14.45 | 25 | 12.5 | 10.55 | 0 | 67.5 | 567.6 | 234.7 | 216.5 | 0.5275 | 39.94258 | 0.578 | 59.94258
-110 | 14.58 | 25 | 12.5 | 10.42 | 0 | 71 | 567.6 | 234.7 | 215.1 | 0.521 | 42.88572 | 0.5832 | 62.88572
-110 | 14.35 | 25 | 12.5 | 10.65 | 0 | 53.4 | 567.6 | 234.7 | 217.5 | 0.5325 | 28.08594 | 0.574 | 48.08594
-110 | 14.55 | 25 | 12.5 | 10.45 | 0 | 96.5 | 567.6 | 234.7 | 215.4 | 0.5225 | 64.32858 | 0.582 | 84.32858
-110 | 14.54 | 25 | 12.5 | 10.46 | 0 | 71.3 | 567.6 | 234.7 | 215.5 | 0.523 | 43.13799 | 0.5816 | 63.13799
-110 | 14.39 | 25 | 12.5 | 10.61 | 0 | 71.7 | 567.6 | 234.7 | 217.1 | 0.5305 | 43.47434 | 0.5756 | 63.47434
-110 | 14.54 | 25 | 12.5 | 10.46 | 0 | 81.7 | 567.6 | 234.7 | 215.5 | 0.523 | 51.88331 | 0.5816 | 71.88331
-110 | 14.32 | 25 | 12.5 | 10.68 | 0 | 64 | 567.6 | 234.7 | 217.8 | 0.534 | 36.99944 | 0.5728 | 56.99944
-110 | 14.36 | 25 | 12.5 | 10.64 | 0 | 74.2 | 567.6 | 234.7 | 217.4 | 0.532 | 45.57659 | 0.5744 | 65.57659
-110 | 14.3 | 25 | 12.5 | 10.7 | 0 | 70.4 | 567.6 | 234.7 | 218 | 0.535 | 42.38118 | 0.572 | 62.38118
-110 | 14.25 | 25 | 12.5 | 10.75 | 0 | 91.2 | 567.6 | 234.7 | 218.5 | 0.5375 | 59.87182 | 0.57 | 79.87182
-110 | 14.17 | 25 | 12.5 | 10.83 | 0 | 72 | 567.6 | 234.7 | 219.3 | 0.5415 | 43.72661 | 0.5668 | 63.72661
-110 | 14.46 | 25 | 12.5 | 10.54 | 0 | 64.8 | 567.6 | 234.7 | 216.3 | 0.527 | 37.67216 | 0.5784 | 57.67216
-110 | 14.37 | 25 | 12.5 | 10.63 | 0 | 79.2 | 567.6 | 234.7 | 217.3 | 0.5315 | 49.78107 | 0.5748 | 69.78107
-110 | 14.24 | 25 | 12.5 | 10.76 | 0 | 52.2 | 567.6 | 234.7 | 218.6 | 0.538 | 27.07686 | 0.5696 | 47.07686
-110 | 14.22 | 25 | 12.5 | 10.78 | 0 | 82.9 | 567.6 | 234.7 | 218.8 | 0.539 | 52.89238 | 0.5688 | 72.89238
-110 | 14.37 | 25 | 12.5 | 10.63 | 0 | 93.2 | 567.6 | 234.7 | 217.3 | 0.5315 | 61.55362 | 0.5748 | 81.55362
-110 | 14.51 | 25 | 12.5 | 10.49 | 0 | 75.4 | 567.6 | 234.7 | 215.8 | 0.5245 | 46.58566 | 0.5804 | 66.58566
-110 | 14.26 | 25 | 12.5 | 10.74 | 0 | 75 | 567.6 | 234.7 | 218.4 | 0.537 | 46.2493 | 0.5704 | 66.2493
-110 | 14.66 | 25 | 12.5 | 10.34 | 0 | 78.6 | 567.6 | 234.7 | 214.3 | 0.517 | 49.27653 | 0.5864 | 69.27653
-110 | 14.53 | 25 | 12.5 | 10.47 | 0 | 94.8 | 567.6 | 234.7 | 215.6 | 0.5235 | 62.89905 | 0.5812 | 82.89905
-110 | 14.33 | 25 | 12.5 | 10.67 | 0 | 98.1 | 567.6 | 234.7 | 217.7 | 0.5335 | 65.67401 | 0.5732 | 85.67401
-110 | 14.29 | 25 | 12.5 | 10.71 | 0 | 98.5 | 567.6 | 234.7 | 218.1 | 0.5355 | 66.01037 | 0.5716 | 86.01037
-110 | 14.56 | 25 | 12.5 | 10.44 | 0 | 104.9 | 567.6 | 234.7 | 215.3 | 0.522 | 71.39211 | 0.5824 | 91.39211
-110 | 14.35 | 25 | 12.5 | 10.65 | 0 | 69.9 | 567.6 | 234.7 | 217.5 | 0.5325 | 41.96073 | 0.574 | 61.96073
-110 | 14.3 | 25 | 12.5 | 10.7 | 0 | 81.6 | 567.6 | 234.7 | 218 | 0.535 | 51.79922 | 0.572 | 71.79922
-110 | 14.35 | 25 | 12.5 | 10.65 | 0 | 55.2 | 567.6 | 234.7 | 217.5 | 0.5325 | 29.59955 | 0.574 | 49.59955
-110 | 14.35 | 25 | 12.5 | 10.65 | 0 | 105.6 | 567.6 | 234.7 | 217.5 | 0.5325 | 71.98073 | 0.574 | 91.98073
-110 | 14.36 | 25 | 12.5 | 10.64 | 0 | 101.5 | 567.6 | 234.7 | 217.4 | 0.532 | 68.53306 | 0.5744 | 88.53306
-110 | 14.41 | 25 | 12.5 | 10.59 | 0 | 73.7 | 567.6 | 234.7 | 216.9 | 0.5295 | 45.15614 | 0.5764 | 65.15614
-110 | 14.39 | 25 | 12.5 | 10.61 | 0 | 97.5 | 567.6 | 234.7 | 217.1 | 0.5305 | 65.16947 | 0.5756 | 85.16947
-110 | 14.48 | 25 | 12.5 | 10.52 | 0 | 75.9 | 567.6 | 234.7 | 216.1 | 0.526 | 47.00611 | 0.5792 | 67.00611
-110 | 14.37 | 25 | 12.5 | 10.63 | 0 | 48.3 | 567.6 | 234.7 | 217.3 | 0.5315 | 23.79737 | 0.5748 | 43.79737
-91 | 14.41 | 25 | 12.5 | 10.59 | 0 | 127 | 538.9 | 233.5 | 210.8 | 0.5295 | 89.97592 | 0.5764 | 109.9759
-91 | 14.39 | 25 | 12.5 | 10.61 | 0 | 121.8 | 538.9 | 233.5 | 211 | 0.5305 | 85.60326 | 0.5756 | 105.6033
-91 | 14.29 | 25 | 12.5 | 10.71 | 0 | 70.5 | 538.9 | 233.5 | 211.9 | 0.5355 | 42.46527 | 0.5716 | 62.46527
-91 | 14.41 | 25 | 12.5 | 10.59 | 0 | 94.2 | 538.9 | 233.5 | 210.8 | 0.5295 | 62.39451 | 0.5764 | 82.39451
-91 | 14.17 | 25 | 12.5 | 10.83 | 0 | 127.3 | 538.9 | 233.5 | 213.1 | 0.5415 | 90.22819 | 0.5668 | 110.2282
-91 | 14.11 | 25 | 12.5 | 10.89 | 0 | 119.9 | 538.9 | 233.5 | 213.7 | 0.5445 | 84.00555 | 0.5644 | 104.0056
-91 | 14.19 | 25 | 12.5 | 10.81 | 0 | 104.5 | 538.9 | 233.5 | 212.9 | 0.5405 | 71.05575 | 0.5676 | 91.05575
-91 | 14.16 | 25 | 12.5 | 10.84 | 0 | 78.6 | 538.9 | 233.5 | 213.2 | 0.542 | 49.27653 | 0.5664 | 69.27653
-91 | 14.06 | 25 | 12.5 | 10.94 | 0 | 98.6 | 538.9 | 233.5 | 214.2 | 0.547 | 66.09446 | 0.5624 | 86.09446
-91 | 14.24 | 25 | 12.5 | 10.76 | 0 | 161.6 | 538.9 | 233.5 | 212.4 | 0.538 | 119.0709 | 0.5696 | 139.0709
-91 | 13.95 | 25 | 12.5 | 11.05 | 0 | 91.3 | 538.9 | 233.5 | 215.3 | 0.5525 | 59.95591 | 0.558 | 79.95591
-91 | 14.15 | 25 | 12.5 | 10.85 | 0 | 115.3 | 538.9 | 233.5 | 213.3 | 0.5425 | 80.13743 | 0.566 | 100.1374
-91 | 13.96 | 25 | 12.5 | 11.04 | 0.02 | 122.4 | 538.9 | 233.5 | 215.2 | 0.552 | 257.1032 | 0.5584 | 106.1078
-91 | 14.33 | 25 | 12.5 | 10.67 | 0.02 | 126.3 | 538.9 | 233.5 | 211.5 | 0.5335 | 262.9158 | 0.5732 | 109.3873
-91 | 14.49 | 25 | 12.5 | 10.51 | 0 | 108.3 | 538.9 | 233.5 | 210 | 0.5255 | 74.25115 | 0.5796 | 94.25115
-91 | 14.28 | 25 | 12.5 | 10.72 | 0 | 66.9 | 538.9 | 233.5 | 212 | 0.536 | 39.43804 | 0.5712 | 59.43804
-91 | 14.29 | 25 | 12.5 | 10.71 | 0.02 | 126.7 | 538.9 | 233.5 | 211.9 | 0.5355 | 263.5057 | 0.5716 | 109.7236
-91 | 14.18 | 25 | 12.5 | 10.82 | 0 | 69.6 | 538.9 | 233.5 | 213 | 0.541 | 41.70846 | 0.5672 | 61.70846
-91 | 14.52 | 25 | 12.5 | 10.48 | 0 | 121.4 | 538.9 | 233.5 | 209.7 | 0.524 | 85.2669 | 0.5808 | 105.2669
-91 | 14.29 | 25 | 12.5 | 10.71 | 0 | 90 | 538.9 | 233.5 | 211.9 | 0.5355 | 58.86275 | 0.5716 | 78.86275
-91 | 13.9 | 25 | 12.5 | 11.1 | 0.05 | 153.9 | 538.9 | 233.5 | 215.8 | 0.555 | 377.7178 | 0.556 | 132.596
-91 | 14.21 | 25 | 12.5 | 10.79 | 0 | 64.6 | 538.9 | 233.5 | 212.7 | 0.5395 | 37.50398 | 0.5684 | 57.50398
-91 | 14.52 | 25 | 12.5 | 10.48 | 0.01 | 127.2 | 538.9 | 233.5 | 209.7 | 0.524 | 222.9484 | 0.5808 | 110.1441
-91 | 14.12 | 25 | 12.5 | 10.88 | 0 | 99.7 | 538.9 | 233.5 | 213.6 | 0.544 | 67.01944 | 0.5648 | 87.01944
-91 | 14.38 | 25 | 12.5 | 10.62 | 0 | 101.3 | 538.9 | 233.5 | 211.1 | 0.531 | 68.36488 | 0.5752 | 88.36488
-91 | 14.34 | 25 | 12.5 | 10.66 | 0 | 140.4 | 538.9 | 233.5 | 211.4 | 0.533 | 101.2439 | 0.5736 | 121.2439
-91 | 14.25 | 25 | 12.5 | 10.75 | 0 | 78.2 | 538.9 | 233.5 | 212.3 | 0.5375 | 48.94017 | 0.57 | 68.94017
-91 | 14.26 | 25 | 12.5 | 10.74 | 0 | 109 | 538.9 | 233.5 | 212.2 | 0.537 | 74.83978 | 0.5704 | 94.83978
-91 | 14.44 | 25 | 12.5 | 10.56 | 0 | 103.9 | 538.9 | 233.5 | 210.5 | 0.528 | 70.55121 | 0.5776 | 90.55121
-91 | 14.33 | 25 | 12.5 | 10.67 | 0.04 | 126.8 | 538.9 | 233.5 | 211.5 | 0.5335 | 313.0091 | 0.5732 | 109.8077
-91 | 14.33 | 25 | 12.5 | 10.67 | 0 | 111.7 | 538.9 | 233.5 | 211.5 | 0.5335 | 77.1102 | 0.5732 | 97.1102
-91 | 28.43 | 50 | 25 | 21.57 | 0 | 68.6 | 538.9 | 233.5 | 300.8 | 1.0785 | 48.6 | 0.5686 | 68.6
-91 | 28.35 | 50 | 25 | 21.65 | 0 | 81.6 | 538.9 | 233.5 | 301.3 | 1.0825 | 61.6 | 0.567 | 81.6
-91 | 27.33 | 50 | 25 | 22.67 | 0 | 55.9 | 538.9 | 233.5 | 308.4 | 1.1335 | 35.9 | 0.5466 | 55.9
-91 | 28.38 | 50 | 25 | 21.62 | 0 | 98.8 | 538.9 | 233.5 | 301.1 | 1.081 | 78.8 | 0.5676 | 98.8
-91 | 27.88 | 50 | 25 | 22.12 | 0 | 71.9 | 538.9 | 233.5 | 304.6 | 1.106 | 51.9 | 0.5576 | 71.9
-91 | 28.18 | 50 | 25 | 21.82 | 0 | 111 | 538.9 | 233.5 | 302.5 | 1.091 | 91 | 0.5636 | 111
-91 | 28.41 | 50 | 25 | 21.59 | 0 | 93.5 | 538.9 | 233.5 | 300.9 | 1.0795 | 73.5 | 0.5682 | 93.5
-91 | 28.19 | 50 | 25 | 21.81 | 0 | 79.9 | 538.9 | 233.5 | 302.4 | 1.0905 | 59.9 | 0.5638 | 79.9
-91 | 28.27 | 50 | 25 | 21.73 | 0 | 98.4 | 538.9 | 233.5 | 301.9 | 1.0865 | 78.4 | 0.5654 | 98.4
-91 | 28.06 | 50 | 25 | 21.94 | 0 | 101.1 | 538.9 | 233.5 | 303.3 | 1.097 | 81.1 | 0.5612 | 101.1
-91 | 27.61 | 50 | 25 | 22.39 | 0 | 79.6 | 538.9 | 233.5 | 306.4 | 1.1195 | 59.6 | 0.5522 | 79.6
-91 | 27.7 | 50 | 25 | 22.3 | 0 | 99.7 | 538.9 | 233.5 | 305.8 | 1.115 | 79.7 | 0.554 | 99.7
-91 | 27.47 | 50 | 25 | 22.53 | 0 | 108.1 | 538.9 | 233.5 | 307.4 | 1.1265 | 88.1 | 0.5494 | 108.1
-91 | 27.73 | 50 | 25 | 22.27 | 0 | 93.4 | 538.9 | 233.5 | 305.6 | 1.1135 | 73.4 | 0.5546 | 93.4
-91 | 27.7 | 50 | 25 | 22.3 | 0 | 62 | 538.9 | 233.5 | 305.8 | 1.115 | 42 | 0.554 | 62
-91 | 27.74 | 50 | 25 | 22.26 | 0 | 107.1 | 538.9 | 233.5 | 305.6 | 1.113 | 87.1 | 0.5548 | 107.1
-91 | 27.78 | 50 | 25 | 22.22 | 0.06 | 145.3 | 538.9 | 233.5 | 305.3 | 1.111 | 420.2656 | 0.5556 | 145.3
-91 | 27.49 | 50 | 25 | 22.51 | 0 | 76.3 | 538.9 | 233.5 | 307.3 | 1.1255 | 56.3 | 0.5498 | 76.3
-91 | 27.64 | 50 | 25 | 22.36 | 0 | 126.5 | 538.9 | 233.5 | 306.2 | 1.118 | 106.5 | 0.5528 | 126.5
-91 | 27.91 | 50 | 25 | 22.09 | 0.04 | 126.1 | 538.9 | 233.5 | 304.4 | 1.1045 | 345.2644 | 0.5582 | 126.1
-91 | 27.27 | 50 | 25 | 22.73 | 0.05 | 128.5 | 538.9 | 233.5 | 308.8 | 1.1365 | 369.6883 | 0.5454 | 128.5
-91 | 27.73 | 50 | 25 | 22.27 | 0 | 111.4 | 538.9 | 233.5 | 305.6 | 1.1135 | 91.4 | 0.5546 | 111.4
-91 | 27.49 | 50 | 25 | 22.51 | 0 | 130.4 | 538.9 | 233.5 | 307.3 | 1.1255 | 110.4 | 0.5498 | 130.4
-91 | 27.6 | 50 | 25 | 22.4 | 0 | 134.8 | 538.9 | 233.5 | 306.5 | 1.12 | 114.8 | 0.552 | 134.8
-91 | 27.87 | 50 | 25 | 22.13 | 0 | 157.3 | 538.9 | 233.5 | 304.7 | 1.1065 | 137.3 | 0.5574 | 157.3
-91 | 27.31 | 50 | 25 | 22.69 | 0 | 105.2 | 538.9 | 233.5 | 308.5 | 1.1345 | 85.2 | 0.5462 | 105.2
-91 | 27.61 | 50 | 25 | 22.39 | 0 | 109.8 | 538.9 | 233.5 | 306.4 | 1.1195 | 89.8 | 0.5522 | 109.8
-91 | 26.01 | 50 | 25 | 23.99 | 0 | 84.9 | 538.9 | 233.5 | 317.2 | 1.1995 | 64.9 | 0.5202 | 84.9
-91 | 27.94 | 50 | 25 | 22.06 | 0 | 62.8 | 538.9 | 233.5 | 304.2 | 1.103 | 42.8 | 0.5588 | 62.8
-91 | 28.64 | 50 | 25 | 21.36 | 0 | 97.5 | 538.9 | 233.5 | 299.3 | 1.068 | 77.5 | 0.5728 | 97.5
-91 | 27.37 | 50 | 25 | 22.63 | 0 | 80.2 | 538.9 | 233.5 | 308.1 | 1.1315 | 60.2 | 0.5474 | 80.2
-91 | 27.52 | 50 | 25 | 22.48 | 0.05 | 134.4 | 538.9 | 233.5 | 307.1 | 1.124 | 381.2058 | 0.5504 | 134.4
-91 | 27.6 | 50 | 25 | 22.4 | 0 | 65.1 | 538.9 | 233.5 | 306.5 | 1.12 | 45.1 | 0.552 | 65.1
-91 | 27.47 | 50 | 25 | 22.53 | 0 | 118.6 | 538.9 | 233.5 | 307.4 | 1.1265 | 98.6 | 0.5494 | 118.6
-91 | 56.39 | 100 | 50 | 43.61 | 0 | 67.3 | 538.9 | 233.5 | 427.7 | 2.1805 | 56.2495 | 0.5639 | 76.2495
-91 | 55.98 | 100 | 50 | 44.02 | 0 | 162.9 | 538.9 | 233.5 | 429.7 | 2.201 | 169.9377 | 0.5598 | 189.9377
-91 | 55.9 | 100 | 50 | 44.1 | 0 | 100 | 538.9 | 233.5 | 430.1 | 2.205 | 95.13657 | 0.559 | 115.1366
-91 | 56.12 | 100 | 50 | 43.88 | 0 | 91.2 | 538.9 | 233.5 | 429 | 2.194 | 84.67155 | 0.5612 | 104.6715
-91 | 55.74 | 100 | 50 | 44.26 | 0 | 106.2 | 538.9 | 233.5 | 430.9 | 2.213 | 102.5097 | 0.5574 | 122.5097
-91 | 55.74 | 100 | 50 | 44.26 | 0 | 83.2 | 538.9 | 233.5 | 430.9 | 2.213 | 75.15789 | 0.5574 | 95.15789
-91 | 56.46 | 100 | 50 | 43.54 | 0 | 91.8 | 538.9 | 233.5 | 427.3 | 2.177 | 85.38507 | 0.5646 | 105.3851
-91 | 55.78 | 100 | 50 | 44.22 | 0 | 94.7 | 538.9 | 233.5 | 430.7 | 2.211 | 88.83377 | 0.5578 | 108.8338
-91 | 55.68 | 100 | 50 | 44.32 | 0 | 92.9 | 538.9 | 233.5 | 431.1 | 2.216 | 86.6932 | 0.5568 | 106.6932
-91 | 55.29 | 100 | 50 | 44.71 | 0 | 69.9 | 538.9 | 233.5 | 433 | 2.2355 | 59.34144 | 0.5529 | 79.34144
-91 | 56.42 | 100 | 50 | 43.58 | 0 | 93.1 | 538.9 | 233.5 | 427.5 | 2.179 | 86.93104 | 0.5642 | 106.931
-91 | 56.77 | 100 | 50 | 43.23 | 0 | 97.9 | 538.9 | 233.5 | 425.8 | 2.1615 | 92.63923 | 0.5677 | 112.6392
-91 | 56.26 | 100 | 50 | 43.74 | 0 | 73.7 | 538.9 | 233.5 | 428.3 | 2.187 | 63.86042 | 0.5626 | 83.86042
-91 | 56.26 | 100 | 50 | 43.74 | 0 | 82 | 538.9 | 233.5 | 428.3 | 2.187 | 73.73084 | 0.5626 | 93.73084
-91 | 56.31 | 100 | 50 | 43.69 | 0 | 76.3 | 538.9 | 233.5 | 428.1 | 2.1845 | 66.95236 | 0.5631 | 86.95236
-91 | 56.42 | 100 | 50 | 43.58 | 0 | 93.1 | 538.9 | 233.5 | 427.5 | 2.179 | 86.93104 | 0.5642 | 106.931
-91 | 56.39 | 100 | 50 | 43.61 | 0 | 83.7 | 538.9 | 233.5 | 427.7 | 2.1805 | 75.75249 | 0.5639 | 95.75249
-91 | 56.41 | 100 | 50 | 43.59 | 0 | 82.1 | 538.9 | 233.5 | 427.6 | 2.1795 | 73.84976 | 0.5641 | 93.84976
-91 | 56.38 | 100 | 50 | 43.62 | 0 | 86.8 | 538.9 | 233.5 | 427.7 | 2.181 | 79.43904 | 0.5638 | 99.43904
-91 | 56.3 | 100 | 50 | 43.7 | 0 | 86.7 | 538.9 | 233.5 | 428.1 | 2.185 | 79.32011 | 0.563 | 99.32011
-91 | 56.35 | 100 | 50 | 43.65 | 0 | 92.3 | 538.9 | 233.5 | 427.9 | 2.1825 | 85.97967 | 0.5635 | 105.9797
-91 | 56.74 | 100 | 50 | 43.26 | 0 | 83.1 | 538.9 | 233.5 | 426 | 2.163 | 75.03897 | 0.5674 | 95.03897
-91 | 56.42 | 100 | 50 | 43.58 | 0 | 88.9 | 538.9 | 233.5 | 427.5 | 2.179 | 81.93637 | 0.5642 | 101.9364
-91 | 56.36 | 100 | 50 | 43.64 | 0 | 64.3 | 538.9 | 233.5 | 427.8 | 2.182 | 52.68188 | 0.5636 | 72.68188
-91 | 56.48 | 100 | 50 | 43.52 | 0 | 101.6 | 538.9 | 233.5 | 427.2 | 2.176 | 97.0393 | 0.5648 | 117.0393
-91 | 56.41 | 100 | 50 | 43.59 | 0 | 94.2 | 538.9 | 233.5 | 427.6 | 2.1795 | 88.23917 | 0.5641 | 108.2392
-91 | 56.34 | 100 | 50 | 43.66 | 0 | 78.7 | 538.9 | 233.5 | 427.9 | 2.183 | 69.80646 | 0.5634 | 89.80646
-91 | 56.55 | 100 | 50 | 43.45 | 0 | 73 | 538.9 | 233.5 | 426.9 | 2.1725 | 63.02798 | 0.5655 | 83.02798
-91 | 56.51 | 100 | 50 | 43.49 | 0 | 64.2 | 538.9 | 233.5 | 427.1 | 2.1745 | 52.56295 | 0.5651 | 72.56295
-91 | 56.49 | 100 | 50 | 43.51 | 0 | 98.9 | 538.9 | 233.5 | 427.2 | 2.1755 | 93.82844 | 0.5649 | 113.8284
-91 | 112.5 | 200 | 100 | 87.5 | 0 | 103.2 | 538.9 | 233.5 | 605.8 | 4.375 | 117.6626 | 0.5625 | 137.6626
-91 | 111.92 | 200 | 100 | 88.08 | 0 | 84.4 | 538.9 | 233.5 | 607.8 | 4.404 | 91.07535 | 0.5596 | 111.0754
-91 | 110.92 | 200 | 100 | 89.08 | 0 | 97 | 538.9 | 233.5 | 611.2 | 4.454 | 108.8944 | 0.5546 | 128.8944
-91 | 112.15 | 200 | 100 | 87.85 | 0 | 92.7 | 538.9 | 233.5 | 607 | 4.3925 | 102.8133 | 0.56075 | 122.8133
-91 | 112.48 | 200 | 100 | 87.52 | 0 | 96.8 | 538.9 | 233.5 | 605.9 | 4.376 | 108.6116 | 0.5624 | 128.6116
-91 | 111.78 | 200 | 100 | 88.22 | 0 | 73.6 | 538.9 | 233.5 | 608.3 | 4.411 | 75.80185 | 0.5589 | 95.80185
-91 | 112.9 | 200 | 100 | 87.1 | 0 | 73 | 538.9 | 233.5 | 604.4 | 4.355 | 74.95332 | 0.5645 | 94.95332
-91 | 111.41 | 200 | 100 | 88.59 | 0 | 73.3 | 538.9 | 233.5 | 609.6 | 4.4295 | 75.37758 | 0.55705 | 95.37758
-91 | 111.95 | 200 | 100 | 88.05 | 0 | 53.8 | 538.9 | 233.5 | 607.7 | 4.4025 | 47.80042 | 0.55975 | 67.80042
-91 | 112.66 | 200 | 100 | 87.34 | 0 | 69.5 | 538.9 | 233.5 | 605.2 | 4.367 | 70.00357 | 0.5633 | 90.00357
-91 | 115.23 | 200 | 100 | 84.77 | 0 | 65.5 | 538.9 | 233.5 | 596.3 | 4.2385 | 64.34672 | 0.57615 | 84.34672
-91 | 111.72 | 200 | 100 | 88.28 | 0 | 79.6 | 538.9 | 233.5 | 608.5 | 4.414 | 84.28713 | 0.5586 | 104.2871
-91 | 112.52 | 200 | 100 | 87.48 | 0 | 69.8 | 538.9 | 233.5 | 605.7 | 4.374 | 70.42784 | 0.5626 | 90.42784
-91 | 113.2 | 200 | 100 | 86.8 | 0 | 90.3 | 538.9 | 233.5 | 603.4 | 4.34 | 99.41921 | 0.566 | 119.4192
-91 | 109.16 | 200 | 100 | 90.84 | 0 | 88 | 538.9 | 233.5 | 617.3 | 4.542 | 96.16652 | 0.5458 | 116.1665
-60 | 14.19 | 25 | 12.5 | 10.81 | 0.05 | 234.1 | 506.4 | 231.4 | 205.5 | 0.5405 | 492.9504 | 0.5676 | 200.0359
-60 | 14.16 | 25 | 12.5 | 10.84 | 0 | 114.4 | 506.4 | 231.4 | 205.8 | 0.542 | 79.38062 | 0.5664 | 99.38062
-60 | 14.31 | 25 | 12.5 | 10.69 | 0 | 130.7 | 506.4 | 231.4 | 204.4 | 0.5345 | 93.08723 | 0.5724 | 113.0872
-60 | 14.13 | 25 | 12.5 | 10.87 | 0 | 106.7 | 506.4 | 231.4 | 206.1 | 0.5435 | 72.90572 | 0.5652 | 92.90572
-60 | 14.08 | 25 | 12.5 | 10.92 | 0 | 161 | 506.4 | 231.4 | 206.5 | 0.546 | 118.5664 | 0.5632 | 138.5664
-60 | 13.58 | 25 | 12.5 | 11.42 | 0 | 200.7 | 506.4 | 231.4 | 211.2 | 0.571 | 151.95 | 0.5432 | 171.95
-60 | 14.26 | 25 | 12.5 | 10.74 | 0 | 125.2 | 506.4 | 231.4 | 204.8 | 0.537 | 88.4623 | 0.5704 | 108.4623
-60 | 14.19 | 25 | 12.5 | 10.81 | 0 | 145.1 | 506.4 | 231.4 | 205.5 | 0.5405 | 105.1961 | 0.5676 | 125.1961
-60 | 14 | 25 | 12.5 | 11 | 0 | 91.9 | 506.4 | 231.4 | 207.3 | 0.55 | 60.46045 | 0.56 | 80.46045
-60 | 13.94 | 25 | 12.5 | 11.06 | 0 | 128.1 | 506.4 | 231.4 | 207.9 | 0.553 | 90.9009 | 0.5576 | 110.9009
-60 | 14.59 | 25 | 12.5 | 10.41 | 0 | 164.4 | 506.4 | 231.4 | 201.7 | 0.5205 | 121.4254 | 0.5836 | 141.4254
-60 | 14.53 | 25 | 12.5 | 10.47 | 0 | 192.2 | 506.4 | 231.4 | 202.2 | 0.5235 | 144.8024 | 0.5812 | 164.8024
-60 | 14.76 | 25 | 12.5 | 10.24 | 0 | 166.3 | 506.4 | 231.4 | 200 | 0.512 | 123.0231 | 0.5904 | 143.0231
-60 | 14.48 | 25 | 12.5 | 10.52 | 0 | 177.7 | 506.4 | 231.4 | 202.7 | 0.526 | 132.6094 | 0.5792 | 152.6094
-60 | 14.55 | 25 | 12.5 | 10.45 | 0 | 203.7 | 506.4 | 231.4 | 202 | 0.5225 | 154.4727 | 0.582 | 174.4727
-60 | 14.46 | 25 | 12.5 | 10.54 | 0 | 116 | 506.4 | 231.4 | 202.9 | 0.527 | 80.72606 | 0.5784 | 100.7261
-60 | 14.55 | 25 | 12.5 | 10.45 | 0.11 | 221.9 | 506.4 | 231.4 | 202 | 0.5225 | 579.7134 | 0.582 | 189.777
-60 | 14.77 | 25 | 12.5 | 10.23 | 0 | 167.6 | 506.4 | 231.4 | 199.9 | 0.5115 | 124.1163 | 0.5908 | 144.1163
-60 | 14.35 | 25 | 12.5 | 10.65 | 0 | 89.8 | 506.4 | 231.4 | 204 | 0.5325 | 58.69457 | 0.574 | 78.69457
-60 | 14.56 | 25 | 12.5 | 10.44 | 0 | 156.3 | 506.4 | 231.4 | 201.9 | 0.522 | 114.6142 | 0.5824 | 134.6142
-60 | 14.49 | 25 | 12.5 | 10.51 | 0 | 186.8 | 506.4 | 231.4 | 202.6 | 0.5255 | 140.2615 | 0.5796 | 160.2615
-60 | 14.43 | 25 | 12.5 | 10.57 | 0 | 213.5 | 506.4 | 231.4 | 203.2 | 0.5285 | 162.7135 | 0.5772 | 182.7135
-60 | 14.39 | 25 | 12.5 | 10.61 | 0 | 164.6 | 506.4 | 231.4 | 203.6 | 0.5305 | 121.5936 | 0.5756 | 141.5936
-60 | 14.49 | 25 | 12.5 | 10.51 | 0.28 | 280.1 | 506.4 | 231.4 | 202.6 | 0.5255 | 840.4966 | 0.5796 | 238.7172
-60 | 14.43 | 25 | 12.5 | 10.57 | 0 | 185.9 | 506.4 | 231.4 | 203.2 | 0.5285 | 139.5047 | 0.5772 | 159.5047
-60 | 14.85 | 25 | 12.5 | 10.15 | 0 | 127.7 | 506.4 | 231.4 | 199.1 | 0.5075 | 90.56454 | 0.594 | 110.5645
-60 | 14.64 | 25 | 12.5 | 10.36 | 0 | 205 | 506.4 | 231.4 | 201.2 | 0.518 | 155.5658 | 0.5856 | 175.5658
-60 | 14.25 | 25 | 12.5 | 10.75 | 0 | 115.6 | 506.4 | 231.4 | 204.9 | 0.5375 | 80.3897 | 0.57 | 100.3897
-60 | 14.44 | 25 | 12.5 | 10.56 | 0 | 107.5 | 506.4 | 231.4 | 203.1 | 0.528 | 73.57844 | 0.5776 | 93.57844
-60 | 13.24 | 25 | 12.5 | 11.76 | 0 | 164.6 | 506.4 | 231.4 | 214.3 | 0.588 | 121.5936 | 0.5296 | 141.5936
-60 | 13.29 | 25 | 12.5 | 11.71 | 0 | 172 | 506.4 | 231.4 | 213.9 | 0.5855 | 127.8163 | 0.5316 | 147.8163
-60 | 13.24 | 25 | 12.5 | 11.76 | 0 | 108.5 | 506.4 | 231.4 | 214.3 | 0.588 | 74.41933 | 0.5296 | 94.41933
-60 | 13.28 | 25 | 12.5 | 11.72 | 0 | 119 | 506.4 | 231.4 | 214 | 0.586 | 83.24875 | 0.5312 | 103.2487
-60 | 13.26 | 25 | 12.5 | 11.74 | 0 | 153.5 | 506.4 | 231.4 | 214.2 | 0.587 | 112.2597 | 0.5304 | 132.2597
-60 | 13.22 | 25 | 12.5 | 11.78 | 0 | 158.9 | 506.4 | 231.4 | 214.5 | 0.589 | 116.8005 | 0.5288 | 136.8005
-60 | 13.27 | 25 | 12.5 | 11.73 | 0 | 137.5 | 506.4 | 231.4 | 214.1 | 0.5865 | 98.80533 | 0.5308 | 118.8053
-60 | 13.18 | 25 | 12.5 | 11.82 | 0 | 119.5 | 506.4 | 231.4 | 214.9 | 0.591 | 83.66919 | 0.5272 | 103.6692
-60 | 13.18 | 25 | 12.5 | 11.82 | 0 | 130.7 | 506.4 | 231.4 | 214.9 | 0.591 | 93.08723 | 0.5272 | 113.0872
-60 | 13.24 | 25 | 12.5 | 11.76 | 0 | 172.6 | 506.4 | 231.4 | 214.3 | 0.588 | 128.3208 | 0.5296 | 148.3208
-60 | 13.24 | 25 | 12.5 | 11.76 | 0 | 84.5 | 506.4 | 231.4 | 214.3 | 0.588 | 54.23782 | 0.5296 | 74.23782
-60 | 13.34 | 25 | 12.5 | 11.66 | 0 | 244.6 | 506.4 | 231.4 | 213.4 | 0.583 | 188.8653 | 0.5336 | 208.8653
-60 | 13.2 | 25 | 12.5 | 11.8 | 0 | 120.4 | 506.4 | 231.4 | 214.7 | 0.59 | 84.426 | 0.528 | 104.426
-60 | 13.31 | 25 | 12.5 | 11.69 | 0 | 104.5 | 506.4 | 231.4 | 213.7 | 0.5845 | 71.05575 | 0.5324 | 91.05575
-60 | 13.23 | 25 | 12.5 | 11.77 | 0 | 163.6 | 506.4 | 231.4 | 214.4 | 0.5885 | 120.7527 | 0.5292 | 140.7527
-60 | 13.28 | 25 | 12.5 | 11.72 | 0 | 201.4 | 506.4 | 231.4 | 214 | 0.586 | 152.5386 | 0.5312 | 172.5386
-60 | 13.2 | 25 | 12.5 | 11.8 | 0 | 137.8 | 506.4 | 231.4 | 214.7 | 0.59 | 99.0576 | 0.528 | 119.0576
-60 | 13.19 | 25 | 12.5 | 11.81 | 0 | 173 | 506.4 | 231.4 | 214.8 | 0.5905 | 128.6572 | 0.5276 | 148.6572
-60 | 13.22 | 25 | 12.5 | 11.78 | 0 | 99.2 | 506.4 | 231.4 | 214.5 | 0.589 | 66.599 | 0.5288 | 86.599
-60 | 13.22 | 25 | 12.5 | 11.78 | 0 | 173.4 | 506.4 | 231.4 | 214.5 | 0.589 | 128.9935 | 0.5288 | 148.9935
-60 | 13.29 | 25 | 12.5 | 11.71 | 0 | 131.5 | 506.4 | 231.4 | 213.9 | 0.5855 | 93.75995 | 0.5316 | 113.76
-60 | 28.06 | 50 | 25 | 21.94 | 0 | 186 | 506.4 | 231.4 | 292.8 | 1.097 | 166 | 0.5612 | 186
-60 | 27.75 | 50 | 25 | 22.25 | 0 | 151.8 | 506.4 | 231.4 | 294.8 | 1.1125 | 131.8 | 0.555 | 151.8
-60 | 27.62 | 50 | 25 | 22.38 | 0 | 111.7 | 506.4 | 231.4 | 295.7 | 1.119 | 91.7 | 0.5524 | 111.7
-60 | 27.65 | 50 | 25 | 22.35 | 0 | 143.9 | 506.4 | 231.4 | 295.5 | 1.1175 | 123.9 | 0.553 | 143.9
-60 | 27.71 | 50 | 25 | 22.29 | 0 | 105.4 | 506.4 | 231.4 | 295.1 | 1.1145 | 85.4 | 0.5542 | 105.4
-60 | 28.01 | 50 | 25 | 21.99 | 0 | 154 | 506.4 | 231.4 | 293.1 | 1.0995 | 134 | 0.5602 | 154
-60 | 27.97 | 50 | 25 | 22.03 | 0 | 176.2 | 506.4 | 231.4 | 293.4 | 1.1015 | 156.2 | 0.5594 | 176.2
-60 | 27.51 | 50 | 25 | 22.49 | 0 | 131.9 | 506.4 | 231.4 | 296.4 | 1.1245 | 111.9 | 0.5502 | 131.9
-60 | 27.86 | 50 | 25 | 22.14 | 0 | 203.9 | 506.4 | 231.4 | 294.1 | 1.107 | 183.9 | 0.5572 | 203.9
-60 | 27.51 | 50 | 25 | 22.49 | 0 | 142.7 | 506.4 | 231.4 | 296.4 | 1.1245 | 122.7 | 0.5502 | 142.7
-60 | 27.42 | 50 | 25 | 22.58 | 0.06 | 134.5 | 506.4 | 231.4 | 297 | 1.129 | 399.0497 | 0.5484 | 134.5
-60 | 27.43 | 50 | 25 | 22.57 | 0 | 130.1 | 506.4 | 231.4 | 296.9 | 1.1285 | 110.1 | 0.5486 | 130.1
-60 | 27.62 | 50 | 25 | 22.38 | 0.07 | 142.6 | 506.4 | 231.4 | 295.7 | 1.119 | 431.2441 | 0.5524 | 142.6
-60 | 27.47 | 50 | 25 | 22.53 | 0.05 | 119.7 | 506.4 | 231.4 | 296.7 | 1.1265 | 351.8836 | 0.5494 | 119.7
-60 | 27.49 | 50 | 25 | 22.51 | 0.07 | 141.3 | 506.4 | 231.4 | 296.5 | 1.1255 | 428.617 | 0.5498 | 141.3
-60 | 27.95 | 50 | 25 | 22.05 | 0.1 | 175.9 | 506.4 | 231.4 | 293.5 | 1.1025 | 539.8553 | 0.559 | 175.9
-60 | 27.62 | 50 | 25 | 22.38 | 0 | 119.6 | 506.4 | 231.4 | 295.7 | 1.119 | 99.6 | 0.5524 | 119.6
-60 | 27.65 | 50 | 25 | 22.35 | 0 | 102.4 | 506.4 | 231.4 | 295.5 | 1.1175 | 82.4 | 0.553 | 102.4
-60 | 27.68 | 50 | 25 | 22.32 | 0 | 99 | 506.4 | 231.4 | 295.3 | 1.116 | 79 | 0.5536 | 99
-60 | 27.82 | 50 | 25 | 22.18 | 0.05 | 115.1 | 506.4 | 231.4 | 294.4 | 1.109 | 342.2481 | 0.5564 | 115.1
-60 | 27.98 | 50 | 25 | 22.02 | 0.11 | 172.9 | 506.4 | 231.4 | 293.3 | 1.101 | 546.8024 | 0.5596 | 172.9
-60 | 27.72 | 50 | 25 | 22.28 | 0.03 | 120.5 | 506.4 | 231.4 | 295 | 1.114 | 311.4887 | 0.5544 | 120.5
-60 | 27.48 | 50 | 25 | 22.52 | 0 | 165.2 | 506.4 | 231.4 | 296.6 | 1.126 | 145.2 | 0.5496 | 165.2
-60 | 27.54 | 50 | 25 | 22.46 | 0 | 125.6 | 506.4 | 231.4 | 296.2 | 1.123 | 105.6 | 0.5508 | 125.6
-60 | 27.88 | 50 | 25 | 22.12 | 0.05 | 126.7 | 506.4 | 231.4 | 294 | 1.106 | 366.1097 | 0.5576 | 126.7
-60 | 27.79 | 50 | 25 | 22.21 | 0 | 100.4 | 506.4 | 231.4 | 294.6 | 1.1105 | 80.4 | 0.5558 | 100.4
-60 | 27.56 | 50 | 25 | 22.44 | 0.05 | 131.1 | 506.4 | 231.4 | 296.1 | 1.122 | 374.8031 | 0.5512 | 131.1
-60 | 27.58 | 50 | 25 | 22.42 | 0.06 | 185.1 | 506.4 | 231.4 | 295.9 | 1.121 | 491.2272 | 0.5516 | 185.1
-60 | 27.59 | 50 | 25 | 22.41 | 0.09 | 163.6 | 506.4 | 231.4 | 295.9 | 1.1205 | 502.1786 | 0.5518 | 163.6
-60 | 27.68 | 50 | 25 | 22.32 | 0.09 | 126.5 | 506.4 | 231.4 | 295.3 | 1.116 | 423.2602 | 0.5536 | 126.5
-60 | 27.65 | 50 | 25 | 22.35 | 0.1 | 164.7 | 506.4 | 231.4 | 295.5 | 1.1175 | 517.7174 | 0.553 | 164.7
-60 | 27.73 | 50 | 25 | 22.27 | 0.16 | 192.7 | 506.4 | 231.4 | 294.9 | 1.1135 | 642.3279 | 0.5546 | 192.7
-60 | 27.65 | 50 | 25 | 22.35 | 0.05 | 134.5 | 506.4 | 231.4 | 295.5 | 1.1175 | 381.3983 | 0.553 | 134.5
-60 | 27.86 | 50 | 25 | 22.14 | 0.05 | 140.8 | 506.4 | 231.4 | 294.1 | 1.107 | 393.3549 | 0.5572 | 140.8
-60 | 57.56 | 100 | 50 | 42.44 | 0 | 109.9 | 506.4 | 231.4 | 407.2 | 2.122 | 106.9097 | 0.5756 | 126.9097
-60 | 56.69 | 100 | 50 | 43.31 | 0 | 131.9 | 506.4 | 231.4 | 411.3 | 2.1655 | 133.0723 | 0.5669 | 153.0723
-60 | 56.69 | 100 | 50 | 43.31 | 0 | 136.2 | 506.4 | 231.4 | 411.3 | 2.1655 | 138.1859 | 0.5669 | 158.1859
-60 | 56.51 | 100 | 50 | 43.49 | 0 | 154 | 506.4 | 231.4 | 412.2 | 2.1745 | 159.3538 | 0.5651 | 179.3538
-60 | 56.15 | 100 | 50 | 43.85 | 0 | 115.9 | 506.4 | 231.4 | 413.9 | 2.1925 | 114.045 | 0.5615 | 134.045
-60 | 55.96 | 100 | 50 | 44.04 | 0 | 150.4 | 506.4 | 231.4 | 414.8 | 2.202 | 155.0726 | 0.5596 | 175.0726
-40 | 13.63 | 25 | 12.5 | 11.37 | 0.08 | 171 | 492 | 230.1 | 207.1 | 0.5685 | 454.818 | 0.5452 | 146.9754
-40 | 13.73 | 25 | 12.5 | 11.27 | 2.05 | 569.4 | 492 | 230.1 | 206.2 | 0.5635 | 1875.99 | 0.5492 | 408.4845
-40 | 13.78 | 25 | 12.5 | 11.22 | 0.13 | 169.4 | 492 | 230.1 | 205.8 | 0.561 | 510.1058 | 0.5512 | 145.6299
-40 | 14.02 | 25 | 12.5 | 10.98 | 1.93 | 548.7 | 492 | 230.1 | 203.6 | 0.549 | 1811.021 | 0.5608 | 393.8474
-40 | 14.13 | 25 | 12.5 | 10.87 | 1.67 | 529.9 | 492 | 230.1 | 202.5 | 0.5435 | 1713.801 | 0.5652 | 380.5537
-40 | 13.62 | 25 | 12.5 | 11.38 | 0.36 | 318.5 | 492 | 230.1 | 207.2 | 0.569 | 877.6113 | 0.5448 | 231.0714
-40 | 13.77 | 25 | 12.5 | 11.23 | 2.07 | 574.8 | 492 | 230.1 | 205.9 | 0.5615 | 1890.227 | 0.5508 | 412.3028
-40 | 13.7 | 25 | 12.5 | 11.3 | 0.69 | 360.8 | 492 | 230.1 | 206.5 | 0.565 | 1217.096 | 0.548 | 306.5775
-40 | 13.61 | 25 | 12.5 | 11.39 | 0.6 | 343.8 | 492 | 230.1 | 207.3 | 0.5695 | 1143.699 | 0.5444 | 292.2823
-40 | 13.85 | 25 | 12.5 | 11.15 | 0.26 | 235.8 | 492 | 230.1 | 205.1 | 0.5575 | 676.6359 | 0.554 | 172.5936
-40 | 14.1 | 25 | 12.5 | 10.9 | 1.79 | 529.9 | 492 | 230.1 | 202.8 | 0.545 | 1743.734 | 0.564 | 380.5537
-40 | 13.88 | 25 | 12.5 | 11.12 | 1.44 | 496.5 | 492 | 230.1 | 204.9 | 0.556 | 1593.554 | 0.5552 | 356.9364
-40 | 13.84 | 25 | 12.5 | 11.16 | 2.08 | 600 | 492 | 230.1 | 205.2 | 0.558 | 1937.126 | 0.5536 | 430.1219
-40 | 13.91 | 25 | 12.5 | 11.09 | 0.07 | 113.7 | 492 | 230.1 | 204.6 | 0.5545 | 332.6935 | 0.5564 | 98.79199
-40 | 13.89 | 25 | 12.5 | 11.11 | 0.21 | 229.6 | 492 | 230.1 | 204.8 | 0.5555 | 631.1648 | 0.5556 | 168.2096
-40 | 13.99 | 25 | 12.5 | 11.01 | 0.09 | 154.2 | 492 | 230.1 | 203.8 | 0.5505 | 437.6883 | 0.5596 | 132.8483
-40 | 13.73 | 25 | 12.5 | 11.27 | 0.24 | 221.3 | 492 | 230.1 | 206.2 | 0.5635 | 637.8873 | 0.5492 | 162.3406
-40 | 13.95 | 25 | 12.5 | 11.05 | 1.37 | 486.7 | 492 | 230.1 | 204.2 | 0.5525 | 1556.649 | 0.558 | 350.0067
-40 | 13.61 | 25 | 12.5 | 11.39 | 0.25 | 243.8 | 492 | 230.1 | 207.3 | 0.5695 | 683.8062 | 0.5444 | 178.2505
-40 | 13.74 | 25 | 12.5 | 11.26 | 0.17 | 202.5 | 492 | 230.1 | 206.1 | 0.563 | 610.596 | 0.5496 | 173.4636
-40 | 14 | 25 | 12.5 | 11 | 0 | 180.6 | 492 | 230.1 | 203.7 | 0.55 | 135.048 | 0.56 | 155.048
-40 | 14.03 | 25 | 12.5 | 10.97 | 0 | 206.7 | 492 | 230.1 | 203.5 | 0.5485 | 156.9954 | 0.5612 | 176.9954
-40 | 14.59 | 25 | 12.5 | 10.41 | 0 | 240.7 | 492 | 230.1 | 198.2 | 0.5205 | 185.5858 | 0.5836 | 205.5858
-40 | 14.44 | 25 | 12.5 | 10.56 | 0 | 270.8 | 492 | 230.1 | 199.6 | 0.528 | 210.8968 | 0.5776 | 230.8968
-40 | 14.05 | 25 | 12.5 | 10.95 | 0 | 186.4 | 492 | 230.1 | 203.3 | 0.5475 | 139.9252 | 0.562 | 159.9252
-40 | 14.46 | 25 | 12.5 | 10.54 | 0.18 | 255.8 | 492 | 230.1 | 199.4 | 0.527 | 713.7549 | 0.5784 | 218.2834
-40 | 13.93 | 25 | 12.5 | 11.07 | 0.12 | 231.2 | 492 | 230.1 | 204.4 | 0.5535 | 607.3574 | 0.5572 | 197.5973
-40 | 14.15 | 25 | 12.5 | 10.85 | 0.44 | 339.4 | 492 | 230.1 | 202.4 | 0.5425 | 957.1755 | 0.566 | 245.8499
-40 | 14.06 | 25 | 12.5 | 10.94 | 0.83 | 403.1 | 492 | 230.1 | 203.2 | 0.547 | 1236.679 | 0.5624 | 290.8926
-40 | 14.31 | 25 | 12.5 | 10.69 | 0.83 | 399.2 | 492 | 230.1 | 200.9 | 0.5345 | 1229.92 | 0.5724 | 288.1349
-40 | 27.73 | 50 | 25 | 22.27 | 0.09 | 187.3 | 492 | 230.1 | 289.9 | 1.1135 | 547.0762 | 0.5546 | 187.3
-40 | 27.76 | 50 | 25 | 22.24 | 0.05 | 101.5 | 492 | 230.1 | 289.7 | 1.112 | 312.2329 | 0.5552 | 101.5
-40 | 27.54 | 50 | 25 | 22.46 | 0.06 | 140.3 | 492 | 230.1 | 291.1 | 1.123 | 410.5672 | 0.5508 | 140.3
-40 | 26.9 | 50 | 25 | 23.1 | 0.08 | 150.2 | 492 | 230.1 | 295.3 | 1.155 | 461.3662 | 0.538 | 150.2
-40 | 27.34 | 50 | 25 | 22.66 | 0.09 | 187.3 | 492 | 230.1 | 292.4 | 1.133 | 547.0762 | 0.5468 | 187.3
-40 | 27 | 50 | 25 | 23 | 0.18 | 211.4 | 492 | 230.1 | 294.6 | 1.15 | 700.0393 | 0.54 | 211.4
-40 | 26.82 | 50 | 25 | 23.18 | 0.12 | 160.5 | 492 | 230.1 | 295.8 | 1.159 | 532.8032 | 0.5364 | 160.5
-40 | 26.88 | 50 | 25 | 23.12 | 0.11 | 214.6 | 492 | 230.1 | 295.4 | 1.156 | 625.1822 | 0.5376 | 214.6
-40 | 27.28 | 50 | 25 | 22.72 | 0.15 | 188.3 | 492 | 230.1 | 292.8 | 1.136 | 623.1141 | 0.5456 | 188.3
-40 | 27.52 | 50 | 25 | 22.48 | 0.23 | 239.3 | 492 | 230.1 | 291.3 | 1.124 | 801.5227 | 0.5504 | 239.3
-40 | 27.16 | 50 | 25 | 22.84 | 0.05 | 112.8 | 492 | 230.1 | 293.6 | 1.142 | 337.3385 | 0.5432 | 112.8
-40 | 27.71 | 50 | 25 | 22.29 | 0.23 | 239 | 492 | 230.1 | 290 | 1.1145 | 800.9256 | 0.5542 | 239
-40 | 27.48 | 50 | 25 | 22.52 | 0.38 | 284.9 | 492 | 230.1 | 291.5 | 1.126 | 1005.8 | 0.5496 | 284.9
-40 | 27.17 | 50 | 25 | 22.83 | 0.31 | 254.7 | 492 | 230.1 | 293.5 | 1.1415 | 895.6917 | 0.5434 | 254.7
-40 | 27.33 | 50 | 25 | 22.67 | 0.23 | 270.9 | 492 | 230.1 | 292.5 | 1.1335 | 862.2156 | 0.5466 | 270.9
-40 | 27.39 | 50 | 25 | 22.61 | 0.14 | 187 | 492 | 230.1 | 292.1 | 1.1305 | 609.8826 | 0.5478 | 187
-40 | 27.53 | 50 | 25 | 22.47 | 0.13 | 170.1 | 492 | 230.1 | 291.2 | 1.1235 | 564.1134 | 0.5506 | 170.1
-40 | 26.83 | 50 | 25 | 23.17 | 0.25 | 256.4 | 492 | 230.1 | 295.7 | 1.1585 | 852.3623 | 0.5366 | 256.4
-40 | 27.51 | 50 | 25 | 22.49 | 0.11 | 171.4 | 492 | 230.1 | 291.3 | 1.1245 | 543.7878 | 0.5502 | 171.4
-40 | 26.62 | 50 | 25 | 23.38 | 0.05 | 103.1 | 492 | 230.1 | 297 | 1.169 | 315.8943 | 0.5324 | 103.1
-40 | 28.84 | 50 | 25 | 21.16 | 0.23 | 230 | 492 | 230.1 | 282.6 | 1.058 | 782.8121 | 0.5768 | 230
-40 | 26.72 | 50 | 25 | 23.28 | 0.2 | 210 | 492 | 230.1 | 296.4 | 1.164 | 715.7287 | 0.5344 | 210
-40 | 27.99 | 50 | 25 | 22.01 | 0 | 198.2 | 492 | 230.1 | 288.2 | 1.1005 | 178.2 | 0.5598 | 198.2
-40 | 28.02 | 50 | 25 | 21.98 | 0 | 150.2 | 492 | 230.1 | 288 | 1.099 | 130.2 | 0.5604 | 150.2
-40 | 28.32 | 50 | 25 | 21.68 | 0 | 226.8 | 492 | 230.1 | 286 | 1.084 | 206.8 | 0.5664 | 226.8
-40 | 28.13 | 50 | 25 | 21.87 | 0 | 158.1 | 492 | 230.1 | 287.3 | 1.0935 | 138.1 | 0.5626 | 158.1
-40 | 28.17 | 50 | 25 | 21.83 | 0 | 256.4 | 492 | 230.1 | 287 | 1.0915 | 236.4 | 0.5634 | 256.4
-40 | 28.1 | 50 | 25 | 21.9 | 0 | 207.6 | 492 | 230.1 | 287.5 | 1.095 | 187.6 | 0.562 | 207.6
-40 | 27.84 | 50 | 25 | 22.16 | 0.19 | 213.5 | 492 | 230.1 | 289.2 | 1.108 | 713.7808 | 0.5568 | 213.5
-40 | 28.14 | 50 | 25 | 21.86 | 0.25 | 254.6 | 492 | 230.1 | 287.2 | 1.093 | 848.8395 | 0.5628 | 254.6
-40 | 28.26 | 50 | 25 | 21.74 | 0.24 | 240 | 492 | 230.1 | 286.4 | 1.087 | 811.4551 | 0.5652 | 240
-40 | 29.37 | 50 | 25 | 20.63 | 0.41 | 309.2 | 492 | 230.1 | 279 | 1.0315 | 1074.367 | 0.5874 | 309.2
-40 | 56.43 | 100 | 50 | 43.57 | 0 | 125.9 | 492 | 230.1 | 405.5 | 2.1785 | 125.937 | 0.5643 | 145.937
-40 | 56.39 | 100 | 50 | 43.61 | 0 | 128.9 | 492 | 230.1 | 405.7 | 2.1805 | 129.5047 | 0.5639 | 149.5047
-40 | 56.29 | 100 | 50 | 43.71 | 0 | 198.5 | 492 | 230.1 | 406.2 | 2.1855 | 212.2735 | 0.5629 | 232.2735
-40 | 54.58 | 100 | 50 | 45.42 | 0 | 212 | 492 | 230.1 | 414 | 2.271 | 228.3278 | 0.5458 | 248.3278
-40 | 56.61 | 100 | 50 | 43.39 | 0 | 138.6 | 492 | 230.1 | 404.7 | 2.1695 | 141.04 | 0.5661 | 161.04
-40 | 56.75 | 100 | 50 | 43.25 | 0 | 187.7 | 492 | 230.1 | 404 | 2.1625 | 199.43 | 0.5675 | 219.43
-40 | 56.59 | 100 | 50 | 43.41 | 0 | 173 | 492 | 230.1 | 404.8 | 2.1705 | 181.9487 | 0.5659 | 201.9487
-40 | 56.48 | 100 | 50 | 43.52 | 0 | 179.5 | 492 | 230.1 | 405.3 | 2.176 | 189.6785 | 0.5648 | 209.6785
-40 | 57.4 | 100 | 50 | 42.6 | 0 | 152.6 | 492 | 230.1 | 401 | 2.13 | 157.6889 | 0.574 | 177.6889
-40 | 56.44 | 100 | 50 | 43.56 | 0 | 153.6 | 492 | 230.1 | 405.5 | 2.178 | 158.8781 | 0.5644 | 178.8781
-40 | 56.27 | 100 | 50 | 43.73 | 0 | 144.6 | 492 | 230.1 | 406.2 | 2.1865 | 148.1752 | 0.5627 | 168.1752
-40 | 56.17 | 100 | 50 | 43.83 | 0 | 150.7 | 492 | 230.1 | 406.7 | 2.1915 | 155.4294 | 0.5617 | 175.4294
-40 | 56.43 | 100 | 50 | 43.57 | 0 | 139.1 | 492 | 230.1 | 405.5 | 2.1785 | 141.6346 | 0.5643 | 161.6346
-40 | 56.26 | 100 | 50 | 43.74 | 0 | 183.6 | 492 | 230.1 | 406.3 | 2.187 | 194.5543 | 0.5626 | 214.5543
-40 | 56.26 | 100 | 50 | 43.74 | 0 | 142 | 492 | 230.1 | 406.3 | 2.187 | 145.0833 | 0.5626 | 165.0833
-40 | 56.79 | 100 | 50 | 43.21 | 0.16 | 187.2 | 492 | 230.1 | 403.8 | 2.1605 | 694.2317 | 0.5679 | 218.8354
-40 | 56.58 | 100 | 50 | 43.42 | 0.12 | 172.2 | 492 | 230.1 | 404.8 | 2.171 | 613.7662 | 0.5658 | 200.9973
-40 | 56.29 | 100 | 50 | 43.71 | 0.15 | 198 | 492 | 230.1 | 406.2 | 2.1855 | 707.0325 | 0.5629 | 231.6789
-40 | 56.57 | 100 | 50 | 43.43 | 0 | 130.4 | 492 | 230.1 | 404.8 | 2.1715 | 131.2885 | 0.5657 | 151.2885
-40 | 56.56 | 100 | 50 | 43.44 | 0 | 141.7 | 492 | 230.1 | 404.9 | 2.172 | 144.7265 | 0.5656 | 164.7265
-40 | 56.67 | 100 | 50 | 43.33 | 0 | 134.5 | 492 | 230.1 | 404.4 | 2.1665 | 136.1642 | 0.5667 | 156.1642
-40 | 56.77 | 100 | 50 | 43.23 | 0 | 115.5 | 492 | 230.1 | 403.9 | 2.1615 | 113.5693 | 0.5677 | 133.5693
-40 | 57.53 | 100 | 50 | 42.47 | 0 | 91.7 | 492 | 230.1 | 400.4 | 2.1235 | 85.26615 | 0.5753 | 105.2662
-40 | 56.44 | 100 | 50 | 43.56 | 0 | 141.1 | 492 | 230.1 | 405.5 | 2.178 | 144.013 | 0.5644 | 164.013
-40 | 56.4 | 100 | 50 | 43.6 | 0.21 | 239.1 | 492 | 230.1 | 405.6 | 2.18 | 944.3294 | 0.564 | 329.8542
-40 | 56.45 | 100 | 50 | 43.55 | 0.23 | 243.4 | 492 | 230.1 | 405.4 | 2.1775 | 975.9058 | 0.5645 | 335.9353
-40 | 56.33 | 100 | 50 | 43.67 | 0.14 | 191.9 | 492 | 230.1 | 406 | 2.1835 | 681.8942 | 0.5633 | 224.4247
-40 | 56.78 | 100 | 50 | 43.22 | 0 | 146.8 | 492 | 230.1 | 403.9 | 2.161 | 150.7915 | 0.5678 | 170.7915
-40 | 56.42 | 100 | 50 | 43.58 | 0 | 161.4 | 492 | 230.1 | 405.5 | 2.179 | 168.1539 | 0.5642 | 188.1539
-40 | 56.67 | 100 | 50 | 43.33 | 0 | 142.3 | 492 | 230.1 | 404.4 | 2.1665 | 145.44 | 0.5667 | 165.44
-20 | 14.2 | 25 | 12.5 | 10.8 | 0 | 128.7 | 481.3 | 228.8 | 199.1 | 0.54 | 91.40544 | 0.568 | 111.4054
-20 | 13.93 | 25 | 12.5 | 11.07 | 0 | 146.9 | 481.3 | 228.8 | 201.6 | 0.5535 | 106.7098 | 0.5572 | 126.7098
-20 | 13.63 | 25 | 12.5 | 11.37 | 0.74 | 402.8 | 481.3 | 228.8 | 204.3 | 0.5685 | 1201.278 | 0.5452 | 290.6805
-20 | 14.29 | 25 | 12.5 | 10.71 | 1.05 | 409.4 | 481.3 | 228.8 | 198.3 | 0.5355 | 1322.885 | 0.5716 | 295.3474
-20 | 14.64 | 25 | 12.5 | 10.36 | 2.38 | 530.5 | 481.3 | 228.8 | 195 | 0.518 | 1873.403 | 0.5856 | 380.978
-20 | 14.34 | 25 | 12.5 | 10.66 | 2.64 | 532.2 | 481.3 | 228.8 | 197.8 | 0.533 | 1925.9 | 0.5736 | 382.1801
-20 | 14.58 | 25 | 12.5 | 10.42 | 2.46 | 534.6 | 481.3 | 228.8 | 195.6 | 0.521 | 1896.907 | 0.5832 | 383.8771
-20 | 14.51 | 25 | 12.5 | 10.49 | 2.58 | 536.1 | 481.3 | 228.8 | 196.2 | 0.5245 | 1922.543 | 0.5804 | 384.9378
-20 | 14.75 | 25 | 12.5 | 10.25 | 2.17 | 536.1 | 481.3 | 228.8 | 194 | 0.5125 | 1841.249 | 0.59 | 384.9378
-20 | 14.29 | 25 | 12.5 | 10.71 | 2.78 | 536.6 | 481.3 | 228.8 | 198.3 | 0.5355 | 1959.718 | 0.5716 | 385.2914
-20 | 13.97 | 25 | 12.5 | 11.03 | 2.62 | 538.6 | 481.3 | 228.8 | 201.2 | 0.5515 | 1934.859 | 0.5588 | 386.7056
-20 | 14.01 | 25 | 12.5 | 10.99 | 2.4 | 540.5 | 481.3 | 228.8 | 200.9 | 0.5495 | 1896.6 | 0.5604 | 388.0491
-20 | 14.58 | 25 | 12.5 | 10.42 | 2.77 | 543.8 | 481.3 | 228.8 | 195.6 | 0.521 | 1972.272 | 0.5832 | 390.3825
-20 | 14.36 | 25 | 12.5 | 10.64 | 2.58 | 549.2 | 481.3 | 228.8 | 197.6 | 0.532 | 1948.073 | 0.5744 | 394.2009
-20 | 13.89 | 25 | 12.5 | 11.11 | 2.48 | 553.7 | 481.3 | 228.8 | 201.9 | 0.5555 | 1937.552 | 0.5556 | 397.3829
-20 | 13.83 | 25 | 12.5 | 11.17 | 2.47 | 556.1 | 481.3 | 228.8 | 202.5 | 0.5585 | 1940.17 | 0.5532 | 399.0799
-20 | 14.31 | 25 | 12.5 | 10.69 | 2.51 | 556.3 | 481.3 | 228.8 | 198.1 | 0.5345 | 1948.349 | 0.5724 | 399.2214
-20 | 14.31 | 25 | 12.5 | 10.69 | 2.51 | 560.6 | 481.3 | 228.8 | 198.1 | 0.5345 | 1956.545 | 0.5724 | 402.2619
-20 | 14.03 | 25 | 12.5 | 10.97 | 2.83 | 565.8 | 481.3 | 228.8 | 200.7 | 0.5485 | 2026.209 | 0.5612 | 405.9389
-20 | 14.13 | 25 | 12.5 | 10.87 | 2.43 | 570.1 | 481.3 | 228.8 | 199.8 | 0.5435 | 1958.632 | 0.5652 | 408.9794
-20 | 13.94 | 25 | 12.5 | 11.06 | 2.63 | 571.1 | 481.3 | 228.8 | 201.5 | 0.553 | 1999.593 | 0.5576 | 409.6865
-20 | 14.04 | 25 | 12.5 | 10.96 | 0 | 233.1 | 481.3 | 228.8 | 200.6 | 0.548 | 179.195 | 0.5616 | 199.195
-20 | 14.04 | 25 | 12.5 | 10.96 | 0.74 | 389.8 | 481.3 | 228.8 | 200.6 | 0.548 | 1179.232 | 0.5616 | 281.4881
-20 | 14.12 | 25 | 12.5 | 10.88 | 1.31 | 487.9 | 481.3 | 228.8 | 199.8 | 0.544 | 1541.448 | 0.5648 | 350.8553
-20 | 14.3 | 25 | 12.5 | 10.7 | 1.07 | 438.3 | 481.3 | 228.8 | 198.2 | 0.535 | 1380.892 | 0.572 | 315.7828
-20 | 14.18 | 25 | 12.5 | 10.82 | 2.76 | 571.4 | 481.3 | 228.8 | 199.3 | 0.541 | 2024.402 | 0.5672 | 409.8987
-20 | 14.47 | 25 | 12.5 | 10.53 | 2.41 | 560.7 | 481.3 | 228.8 | 196.6 | 0.5265 | 1936.977 | 0.5788 | 402.3326
-20 | 14.25 | 25 | 12.5 | 10.75 | 2.71 | 561.1 | 481.3 | 228.8 | 198.6 | 0.5375 | 1995.322 | 0.57 | 402.6155
-20 | 14.03 | 25 | 12.5 | 10.97 | 2.83 | 575.1 | 481.3 | 228.8 | 200.7 | 0.5485 | 2044.264 | 0.5612 | 412.515
-20 | 14.64 | 25 | 12.5 | 10.36 | 2.64 | 557.5 | 481.3 | 228.8 | 195 | 0.518 | 1975.385 | 0.5856 | 400.0699
-20 | 14.26 | 25 | 12.5 | 10.74 | 2.65 | 572.5 | 481.3 | 228.8 | 198.6 | 0.537 | 2006.049 | 0.5704 | 410.6765
-20 | 27.87 | 50 | 25 | 22.13 | 0 | 202.5 | 481.3 | 228.8 | 285 | 1.1065 | 182.5 | 0.5574 | 202.5
-20 | 28 | 50 | 25 | 22 | 0 | 194.7 | 481.3 | 228.8 | 284.2 | 1.1 | 174.7 | 0.56 | 194.7
-20 | 27.61 | 50 | 25 | 22.39 | 0 | 262.8 | 481.3 | 228.8 | 286.7 | 1.1195 | 242.8 | 0.5522 | 262.8
-20 | 28.02 | 50 | 25 | 21.98 | 0 | 187.9 | 481.3 | 228.8 | 284 | 1.099 | 167.9 | 0.5604 | 187.9
-20 | 28.15 | 50 | 25 | 21.85 | 0.31 | 275.8 | 481.3 | 228.8 | 283.2 | 1.0925 | 938.3214 | 0.563 | 275.8
-20 | 28.12 | 50 | 25 | 21.88 | 0.21 | 261.8 | 481.3 | 228.8 | 283.4 | 1.094 | 826.2888 | 0.5624 | 261.8
-20 | 28.15 | 50 | 25 | 21.85 | 0.68 | 371 | 481.3 | 228.8 | 283.2 | 1.0925 | 1350.673 | 0.563 | 371
-20 | 28.17 | 50 | 25 | 21.83 | 0.65 | 369.1 | 481.3 | 228.8 | 283.1 | 1.0915 | 1331.761 | 0.5634 | 369.1
-20 | 28.02 | 50 | 25 | 21.98 | 1.13 | 462.1 | 481.3 | 228.8 | 284 | 1.099 | 1730.581 | 0.5604 | 462.1
-20 | 28 | 50 | 25 | 22 | 0.47 | 319.7 | 481.3 | 228.8 | 284.2 | 1.1 | 1132.868 | 0.56 | 319.7
-20 | 28.03 | 50 | 25 | 21.97 | 1.8 | 583.1 | 481.3 | 228.8 | 284 | 1.0985 | 2204.458 | 0.5606 | 583.1
-20 | 28.62 | 50 | 25 | 21.38 | 0.18 | 231.9 | 481.3 | 228.8 | 280.1 | 1.069 | 740.1792 | 0.5724 | 231.9
-20 | 28.74 | 50 | 25 | 21.26 | 0.77 | 382 | 481.3 | 228.8 | 279.4 | 1.063 | 1416.024 | 0.5748 | 382
-20 | 28.6 | 50 | 25 | 21.4 | 0.35 | 295.9 | 481.3 | 228.8 | 280.3 | 1.07 | 1007.2 | 0.572 | 295.9
-20 | 28.74 | 50 | 25 | 21.26 | 2.14 | 576.4 | 481.3 | 228.8 | 279.4 | 1.063 | 2287.262 | 0.5748 | 576.4
-20 | 28.86 | 50 | 25 | 21.14 | 0.89 | 411.7 | 481.3 | 228.8 | 278.6 | 1.057 | 1530.326 | 0.5772 | 411.7
-20 | 28.35 | 50 | 25 | 21.65 | 0.3 | 306.4 | 481.3 | 228.8 | 281.9 | 1.0825 | 988.9668 | 0.567 | 306.4
-20 | 28.74 | 50 | 25 | 21.26 | 0.46 | 324.7 | 481.3 | 228.8 | 279.4 | 1.063 | 1136.813 | 0.5748 | 324.7
-20 | 27.98 | 50 | 25 | 22.02 | 0.31 | 282.5 | 481.3 | 228.8 | 284.3 | 1.101 | 951.4758 | 0.5596 | 282.5
-20 | 28.64 | 50 | 25 | 21.36 | 0.23 | 247.2 | 481.3 | 228.8 | 280 | 1.068 | 817.0967 | 0.5728 | 247.2
-20 | 28.68 | 50 | 25 | 21.32 | 0.16 | 233.2 | 481.3 | 228.8 | 279.7 | 1.066 | 721.2593 | 0.5736 | 233.2
-20 | 28.15 | 50 | 25 | 21.85 | 0.47 | 317.5 | 481.3 | 228.8 | 283.2 | 1.0925 | 1128.423 | 0.563 | 317.5
-20 | 27.27 | 50 | 25 | 22.73 | 1.54 | 515.6 | 481.3 | 228.8 | 288.9 | 1.1365 | 1984.197 | 0.5454 | 515.6
-20 | 29.06 | 50 | 25 | 20.94 | 0.26 | 263.2 | 481.3 | 228.8 | 277.2 | 1.047 | 874.0237 | 0.5812 | 263.2
-20 | 27.09 | 50 | 25 | 22.91 | 0.05 | 184.4 | 481.3 | 228.8 | 290 | 1.1455 | 468.5208 | 0.5418 | 184.4
-20 | 28.07 | 50 | 25 | 21.93 | 0.38 | 286.9 | 481.3 | 228.8 | 283.7 | 1.0965 | 1009.873 | 0.5614 | 286.9
-20 | 28.52 | 50 | 25 | 21.48 | 0.62 | 341.4 | 481.3 | 228.8 | 280.8 | 1.074 | 1259.736 | 0.5704 | 341.4
-20 | 28.51 | 50 | 25 | 21.49 | 0.79 | 415 | 481.3 | 228.8 | 280.9 | 1.0745 | 1492.178 | 0.5702 | 415
-20 | 28.51 | 50 | 25 | 21.49 | 0.44 | 327.9 | 481.3 | 228.8 | 280.9 | 1.0745 | 1130.596 | 0.5702 | 327.9
-20 | 28.56 | 50 | 25 | 21.44 | 0.06 | 170.9 | 481.3 | 228.8 | 280.5 | 1.072 | 467.038 | 0.5712 | 170.9
-20 | 28.19 | 50 | 25 | 21.81 | 0.46 | 308.8 | 481.3 | 228.8 | 282.9 | 1.0905 | 1104.747 | 0.5638 | 308.8
-20 | 29.3 | 50 | 25 | 20.7 | 0.64 | 376.5 | 481.3 | 228.8 | 275.7 | 1.035 | 1341.441 | 0.586 | 376.5
-20 | 28.22 | 50 | 25 | 21.78 | 0.16 | 228.2 | 481.3 | 228.8 | 282.8 | 1.089 | 711.9611 | 0.5644 | 228.2
-20 | 28.33 | 50 | 25 | 21.67 | 0.81 | 371.7 | 481.3 | 228.8 | 282 | 1.0835 | 1412.284 | 0.5666 | 371.7
-20 | 28.51 | 50 | 25 | 21.49 | 0.37 | 291.6 | 481.3 | 228.8 | 280.9 | 1.0745 | 1012.643 | 0.5702 | 291.6
-20 | 28.37 | 50 | 25 | 21.63 | 0.5 | 337.7 | 481.3 | 228.8 | 281.8 | 1.0815 | 1186.751 | 0.5674 | 337.7
-20 | 28.42 | 50 | 25 | 21.58 | 0.82 | 390.5 | 481.3 | 228.8 | 281.4 | 1.079 | 1456.108 | 0.5684 | 390.5
-20 | 28.54 | 50 | 25 | 21.46 | 0.12 | 227.3 | 481.3 | 228.8 | 280.7 | 1.073 | 661.3849 | 0.5708 | 227.3
-20 | 28.13 | 50 | 25 | 21.87 | 0.13 | 201.3 | 481.3 | 228.8 | 283.3 | 1.0935 | 626.6593 | 0.5626 | 201.3
-20 | 27.9 | 50 | 25 | 22.1 | 0.15 | 212.5 | 481.3 | 228.8 | 284.8 | 1.105 | 671.1473 | 0.558 | 212.5
-20 | 32.08 | 50 | 25 | 17.92 | 0.36 | 288.4 | 481.3 | 228.8 | 256.5 | 0.896 | 999.386 | 0.6416 | 288.4
-20 | 27.9 | 50 | 25 | 22.1 | 1.62 | 479.1 | 481.3 | 228.8 | 284.8 | 1.105 | 1930.754 | 0.558 | 479.1
-20 | 28.29 | 50 | 25 | 21.71 | 0.95 | 377.9 | 481.3 | 228.8 | 282.3 | 1.0855 | 1483.131 | 0.5658 | 377.9
-20 | 28.84 | 50 | 25 | 21.16 | 0.35 | 269.6 | 481.3 | 228.8 | 278.7 | 1.058 | 954.371 | 0.5768 | 269.6
-20 | 29.33 | 50 | 25 | 20.67 | 0.09 | 184.4 | 481.3 | 228.8 | 275.5 | 1.0335 | 541.7675 | 0.5866 | 184.4
-20 | 29.42 | 50 | 25 | 20.58 | 0.25 | 241.6 | 481.3 | 228.8 | 274.9 | 1.029 | 822.9719 | 0.5884 | 241.6
-20 | 29.37 | 50 | 25 | 20.63 | 0 | 146.4 | 481.3 | 228.8 | 275.2 | 1.0315 | 126.4 | 0.5874 | 146.4
-20 | 28.64 | 50 | 25 | 21.36 | 0.41 | 299.4 | 481.3 | 228.8 | 280 | 1.068 | 1054.724 | 0.5728 | 299.4
-20 | 28.23 | 50 | 25 | 21.77 | 0 | 156.7 | 481.3 | 228.8 | 282.7 | 1.0885 | 136.7 | 0.5646 | 156.7
-20 | 29.1 | 50 | 25 | 20.9 | 0.34 | 295.6 | 481.3 | 228.8 | 277 | 1.045 | 999.3852 | 0.582 | 295.6
-20 | 56.4 | 100 | 50 | 43.6 | 0 | 167.4 | 481.3 | 228.8 | 400.1 | 2.18 | 175.2891 | 0.564 | 195.2891
-20 | 56.54 | 100 | 50 | 43.46 | 0 | 153.5 | 481.3 | 228.8 | 399.4 | 2.173 | 158.7591 | 0.5654 | 178.7591
-20 | 56.35 | 100 | 50 | 43.65 | 0.12 | 211.2 | 481.3 | 228.8 | 400.3 | 2.1825 | 695.6873 | 0.5635 | 247.3764
-20 | 56.82 | 100 | 50 | 43.18 | 0 | 220.3 | 481.3 | 228.8 | 398.1 | 2.159 | 238.1982 | 0.5682 | 258.1982
-20 | 56.63 | 100 | 50 | 43.37 | 0.18 | 227.9 | 481.3 | 228.8 | 399 | 2.1685 | 804.9328 | 0.5663 | 267.2362
-20 | 56.83 | 100 | 50 | 43.17 | 0 | 211.1 | 481.3 | 228.8 | 398.1 | 2.1585 | 227.2575 | 0.5683 | 247.2575
-20 | 56.3 | 100 | 50 | 43.7 | 0 | 217.1 | 481.3 | 228.8 | 400.5 | 2.185 | 234.3927 | 0.563 | 254.3927
-20 | 56.86 | 100 | 50 | 43.14 | 0 | 145.3 | 481.3 | 228.8 | 397.9 | 2.157 | 149.0077 | 0.5686 | 169.0077
-20 | 56.22 | 100 | 50 | 43.78 | 0 | 161.2 | 481.3 | 228.8 | 400.9 | 2.189 | 167.916 | 0.5622 | 187.916
-20 | 57.02 | 100 | 50 | 42.98 | 0 | 131.9 | 481.3 | 228.8 | 397.2 | 2.149 | 133.0723 | 0.5702 | 153.0723
-20 | 56.43 | 100 | 50 | 43.57 | 0.15 | 216.4 | 481.3 | 228.8 | 399.9 | 2.1785 | 745.9949 | 0.5643 | 253.5603
-20 | 56.97 | 100 | 50 | 43.03 | 0 | 125 | 481.3 | 228.8 | 397.4 | 2.1515 | 124.8667 | 0.5697 | 144.8667
-20 | 57.01 | 100 | 50 | 42.99 | 0.76 | 378.7 | 481.3 | 228.8 | 397.2 | 2.1495 | 1685.123 | 0.5701 | 527.2784
-20 | 56.88 | 100 | 50 | 43.12 | 0.25 | 246.1 | 481.3 | 228.8 | 397.8 | 2.156 | 1002.66 | 0.5688 | 339.7537
-20 | 56.4 | 100 | 50 | 43.6 | 0.21 | 250.9 | 481.3 | 228.8 | 400.1 | 2.18 | 971.2223 | 0.564 | 346.5419
-20 | 56.48 | 100 | 50 | 43.52 | 0.27 | 251.5 | 481.3 | 228.8 | 399.7 | 2.176 | 1034.897 | 0.5648 | 347.3904
-20 | 56.94 | 100 | 50 | 43.06 | 0.37 | 284 | 481.3 | 228.8 | 397.6 | 2.153 | 1199.797 | 0.5694 | 393.3524
-20 | 56.46 | 100 | 50 | 43.54 | 0.23 | 261.1 | 481.3 | 228.8 | 399.8 | 2.177 | 1016.483 | 0.5646 | 360.9669
-20 | 57.04 | 100 | 50 | 42.96 | 0.45 | 351.6 | 481.3 | 228.8 | 397.1 | 2.148 | 1420.376 | 0.5704 | 488.9532
-20 | 56.38 | 100 | 50 | 43.62 | 0.32 | 258.5 | 481.3 | 228.8 | 400.1 | 2.181 | 1096.637 | 0.5638 | 357.2899
-20 | 56.19 | 100 | 50 | 43.81 | 0 | 201.3 | 481.3 | 228.8 | 401 | 2.1905 | 215.6032 | 0.5619 | 235.6032
-20 | 56.01 | 100 | 50 | 43.99 | 0 | 110.9 | 481.3 | 228.8 | 401.8 | 2.1995 | 108.0989 | 0.5601 | 128.0989
-20 | 56.65 | 100 | 50 | 43.35 | 0 | 197.7 | 481.3 | 228.8 | 398.9 | 2.1675 | 211.3221 | 0.5665 | 231.3221
-20 | 56.39 | 100 | 50 | 43.61 | 0 | 198.9 | 481.3 | 228.8 | 400.1 | 2.1805 | 212.7492 | 0.5639 | 232.7492
-20 | 56.3 | 100 | 50 | 43.7 | 0 | 200.6 | 481.3 | 228.8 | 400.5 | 2.185 | 214.7708 | 0.563 | 234.7708
-20 | 56.89 | 100 | 50 | 43.11 | 0 | 165.7 | 481.3 | 228.8 | 397.8 | 2.1555 | 173.2675 | 0.5689 | 193.2675
-20 | 56.12 | 100 | 50 | 43.88 | 0.37 | 280.1 | 481.3 | 228.8 | 401.3 | 2.194 | 1190.37 | 0.5612 | 387.8369
-20 | 56.29 | 100 | 50 | 43.71 | 0.37 | 279.5 | 481.3 | 228.8 | 400.6 | 2.1855 | 1188.914 | 0.5629 | 386.9884
-20 | 56.04 | 100 | 50 | 43.96 | 0.29 | 257.6 | 481.3 | 228.8 | 401.7 | 2.198 | 1068.072 | 0.5604 | 356.0171
-20 | 57.64 | 100 | 50 | 42.36 | 0.32 | 265.2 | 481.3 | 228.8 | 394.3 | 2.118 | 1112.919 | 0.5764 | 366.7652
-20 | 113.67 | 200 | 100 | 86.33 | 0 | 156.7 | 481.3 | 228.8 | 562.9 | 4.3165 | 193.323 | 0.56835 | 213.323
-20 | 112.96 | 200 | 100 | 87.04 | 0 | 221.7 | 481.3 | 228.8 | 565.2 | 4.352 | 285.2469 | 0.5648 | 305.2469
-20 | 112.18 | 200 | 100 | 87.82 | 0 | 193.9 | 481.3 | 228.8 | 567.8 | 4.391 | 245.9317 | 0.5609 | 265.9317
-20 | 110.04 | 200 | 100 | 89.96 | 0 | 191.7 | 481.3 | 228.8 | 574.6 | 4.498 | 242.8205 | 0.5502 | 262.8205
-20 | 113.1 | 200 | 100 | 86.9 | 0 | 184.4 | 481.3 | 228.8 | 564.8 | 4.345 | 232.4967 | 0.5655 | 252.4967
-20 | 112.21 | 200 | 100 | 87.79 | 0.11 | 186.7 | 481.3 | 228.8 | 567.7 | 4.3895 | 694.4635 | 0.56105 | 255.7494
-20 | 112.21 | 200 | 100 | 87.79 | 0.11 | 184.4 | 481.3 | 228.8 | 567.7 | 4.3895 | 689.2212 | 0.56105 | 252.4967
-20 | 110.84 | 200 | 100 | 89.16 | 0.11 | 193.9 | 481.3 | 228.8 | 572.1 | 4.458 | 710.6449 | 0.5542 | 265.9317
-20 | 111.83 | 200 | 100 | 88.17 | 0.14 | 204.4 | 481.3 | 228.8 | 568.9 | 4.4085 | 778.5843 | 0.55915 | 280.781
-20 | 111.89 | 200 | 100 | 88.11 | 0.16 | 224 | 481.3 | 228.8 | 568.7 | 4.4055 | 849.7797 | 0.55945 | 308.4996
-20 | 111.52 | 200 | 100 | 88.48 | 0.09 | 153.4 | 481.3 | 228.8 | 569.9 | 4.424 | 584.7964 | 0.5576 | 208.6561
-20 | 112.52 | 200 | 100 | 87.48 | 0.16 | 222.6 | 481.3 | 228.8 | 566.7 | 4.374 | 846.6332 | 0.5626 | 306.5197
-20 | 112.36 | 200 | 100 | 87.64 | 0.1 | 162 | 481.3 | 228.8 | 567.2 | 4.382 | 621.2751 | 0.5618 | 220.8183
-20 | 112.39 | 200 | 100 | 87.61 | 0.11 | 187.8 | 481.3 | 228.8 | 567.1 | 4.3805 | 696.9579 | 0.56195 | 257.305
-20 | 111.64 | 200 | 100 | 88.36 | 0.12 | 198.2 | 481.3 | 228.8 | 569.5 | 4.418 | 735.7572 | 0.5582 | 272.0129
-10 | 28.39 | 50 | 25 | 21.61 | 3.23 | 656 | 477 | 228.1 | 280 | 1.0805 | 2716.059 | 0.5678 | 656
-10 | 28.2 | 50 | 25 | 21.8 | 0.81 | 397.8 | 477 | 228.1 | 281.2 | 1.09 | 1466.683 | 0.564 | 397.8
-10 | 27.99 | 50 | 25 | 22.01 | 4.21 | 718.1 | 477 | 228.1 | 282.6 | 1.1005 | 3044.407 | 0.5598 | 718.1
-10 | 27.77 | 50 | 25 | 22.23 | 2.68 | 601.6 | 477 | 228.1 | 284 | 1.1115 | 2475.381 | 0.5554 | 601.6
-10 | 28.25 | 50 | 25 | 21.75 | 1.52 | 505.3 | 477 | 228.1 | 280.9 | 1.0875 | 1956.208 | 0.565 | 505.3
0 | 14.21 | 25 | 12.5 | 10.79 | 2.51 | 541.9 | 473.3 | 227.5 | 196.8 | 0.5395 | 1920.652 | 0.5684 | 389.039
0 | 14.55 | 25 | 12.5 | 10.45 | 2.45 | 547 | 473.3 | 227.5 | 193.7 | 0.5225 | 1918.88 | 0.582 | 392.6453
0 | 14.63 | 25 | 12.5 | 10.37 | 2.44 | 538.7 | 473.3 | 227.5 | 192.9 | 0.5185 | 1900.972 | 0.5852 | 386.7763
0 | 14.22 | 25 | 12.5 | 10.78 | 2.47 | 540 | 473.3 | 227.5 | 196.7 | 0.539 | 1909.295 | 0.5688 | 387.6955
0 | 14.29 | 25 | 12.5 | 10.71 | 2.55 | 544.8 | 473.3 | 227.5 | 196.1 | 0.5355 | 1933.88 | 0.5716 | 391.0896
0 | 14.44 | 25 | 12.5 | 10.56 | 2.49 | 534.8 | 473.3 | 227.5 | 194.7 | 0.528 | 1903.045 | 0.5776 | 384.0186
0 | 14.26 | 25 | 12.5 | 10.74 | 2.53 | 557.2 | 473.3 | 227.5 | 196.3 | 0.537 | 1953.934 | 0.5704 | 399.8578
0 | 14.31 | 25 | 12.5 | 10.69 | 2.51 | 545 | 473.3 | 227.5 | 195.9 | 0.5345 | 1926.647 | 0.5724 | 391.2311
0 | 14.38 | 25 | 12.5 | 10.62 | 2.56 | 546.1 | 473.3 | 227.5 | 195.2 | 0.531 | 1938.292 | 0.5752 | 392.0089
0 | 14.59 | 25 | 12.5 | 10.41 | 2.53 | 549.2 | 473.3 | 227.5 | 193.3 | 0.5205 | 1938.579 | 0.5836 | 394.2009
0 | 14.03 | 25 | 12.5 | 10.97 | 1.8 | 565.1 | 473.3 | 227.5 | 198.4 | 0.5485 | 1808.608 | 0.5612 | 405.4439
0 | 13.96 | 25 | 12.5 | 11.04 | 2.57 | 571.6 | 473.3 | 227.5 | 199.1 | 0.552 | 1989.053 | 0.5584 | 410.0401
0 | 14.06 | 25 | 12.5 | 10.94 | 2.65 | 553.4 | 473.3 | 227.5 | 198.2 | 0.547 | 1969.307 | 0.5624 | 397.1708
0 | 14.12 | 25 | 12.5 | 10.88 | 0.28 | 293.2 | 473.3 | 227.5 | 197.6 | 0.544 | 785.3892 | 0.5648 | 213.1816
0 | 13.72 | 25 | 12.5 | 11.28 | 2.34 | 544.1 | 473.3 | 227.5 | 201.2 | 0.564 | 1891.501 | 0.5488 | 390.5947
0 | 13.85 | 25 | 12.5 | 11.15 | 2.49 | 552.2 | 473.3 | 227.5 | 200 | 0.5575 | 1936.631 | 0.554 | 396.3222
0 | 14.14 | 25 | 12.5 | 10.86 | 2.18 | 558 | 473.3 | 227.5 | 197.4 | 0.543 | 1884.121 | 0.5656 | 400.4234
0 | 13.9 | 25 | 12.5 | 11.1 | 2.53 | 553.5 | 473.3 | 227.5 | 199.6 | 0.555 | 1946.847 | 0.556 | 397.2415
0 | 13.47 | 25 | 12.5 | 11.53 | 2.56 | 557.6 | 473.3 | 227.5 | 203.4 | 0.5765 | 1960.46 | 0.5388 | 400.1406
0 | 13.94 | 25 | 12.5 | 11.06 | 2.25 | 552.4 | 473.3 | 227.5 | 199.2 | 0.553 | 1888.622 | 0.5576 | 396.4637
0 | 13.8 | 25 | 12.5 | 11.2 | 2.34 | 555.6 | 473.3 | 227.5 | 200.5 | 0.56 | 1913.222 | 0.552 | 398.7264
0 | 13.59 | 25 | 12.5 | 11.41 | 2.42 | 558.2 | 473.3 | 227.5 | 202.4 | 0.5705 | 1934.262 | 0.5436 | 400.5649
0 | 14.17 | 25 | 12.5 | 10.83 | 2.36 | 550.6 | 473.3 | 227.5 | 197.2 | 0.5415 | 1907.857 | 0.5668 | 395.1909
0 | 13.2 | 25 | 12.5 | 11.8 | 1.88 | 560.8 | 473.3 | 227.5 | 205.8 | 0.59 | 1820.741 | 0.528 | 402.4033
0 | 13.23 | 25 | 12.5 | 11.77 | 2.59 | 569.6 | 473.3 | 227.5 | 205.5 | 0.5885 | 1989.109 | 0.5292 | 408.6259
0 | 13.59 | 25 | 12.5 | 11.41 | 2.57 | 552.5 | 473.3 | 227.5 | 202.4 | 0.5705 | 1952.559 | 0.5436 | 396.5344
0 | 13.47 | 25 | 12.5 | 11.53 | 2.54 | 578.5 | 473.3 | 227.5 | 203.4 | 0.5765 | 1996.217 | 0.5388 | 414.9191
0 | 13.27 | 25 | 12.5 | 11.73 | 2.61 | 556 | 473.3 | 227.5 | 205.2 | 0.5865 | 1966.866 | 0.5308 | 399.0092
0 | 13.6 | 25 | 12.5 | 11.4 | 2.61 | 543.8 | 473.3 | 227.5 | 202.3 | 0.57 | 1943.19 | 0.544 | 390.3825
0 | 13.68 | 25 | 12.5 | 11.32 | 2.49 | 556.3 | 473.3 | 227.5 | 201.6 | 0.566 | 1944.462 | 0.5472 | 399.2214
0 | 27.78 | 50 | 25 | 22.22 | 0.56 | 327.6 | 473.3 | 227.5 | 282.4 | 1.111 | 1199.88 | 0.5556 | 327.6
0 | 27.57 | 50 | 25 | 22.43 | 4.68 | 681.4 | 473.3 | 227.5 | 283.7 | 1.1215 | 3040.007 | 0.5514 | 681.4
0 | 27.38 | 50 | 25 | 22.62 | 4.89 | 700.8 | 473.3 | 227.5 | 284.9 | 1.131 | 3119.627 | 0.5476 | 700.8
0 | 27.71 | 50 | 25 | 22.29 | 4.59 | 698.2 | 473.3 | 227.5 | 282.8 | 1.1145 | 3064.701 | 0.5542 | 698.2
0 | 27.46 | 50 | 25 | 22.54 | 4.75 | 708.4 | 473.3 | 227.5 | 284.4 | 1.127 | 3114.876 | 0.5492 | 708.4
0 | 27.39 | 50 | 25 | 22.61 | 4.84 | 701.5 | 473.3 | 227.5 | 284.9 | 1.1305 | 3113.289 | 0.5478 | 701.5
0 | 28.22 | 50 | 25 | 21.78 | 4.67 | 724.9 | 473.3 | 227.5 | 279.6 | 1.089 | 3139.788 | 0.5644 | 724.9
0 | 27.55 | 50 | 25 | 22.45 | 4.68 | 717.4 | 473.3 | 227.5 | 283.9 | 1.1225 | 3124.202 | 0.551 | 717.4
0 | 27.25 | 50 | 25 | 22.75 | 5.13 | 705.8 | 473.3 | 227.5 | 285.7 | 1.1375 | 3169.062 | 0.545 | 705.8
0 | 27.69 | 50 | 25 | 22.31 | 5.08 | 709.5 | 473.3 | 227.5 | 283 | 1.1155 | 3170.105 | 0.5538 | 709.5
0 | 28.62 | 50 | 25 | 21.38 | 4.56 | 716.7 | 473.3 | 227.5 | 277 | 1.069 | 3102.425 | 0.5724 | 716.7
0 | 28.67 | 50 | 25 | 21.33 | 4.42 | 714.1 | 473.3 | 227.5 | 276.7 | 1.0665 | 3072.47 | 0.5734 | 714.1
0 | 28.63 | 50 | 25 | 21.37 | 3.68 | 658.5 | 473.3 | 227.5 | 276.9 | 1.0685 | 2811.516 | 0.5726 | 658.5
0 | 28.49 | 50 | 25 | 21.51 | 4.89 | 747.5 | 473.3 | 227.5 | 277.9 | 1.0755 | 3228.059 | 0.5698 | 747.5
0 | 28.63 | 50 | 25 | 21.37 | 4.22 | 709 | 473.3 | 227.5 | 276.9 | 1.0685 | 3025.68 | 0.5726 | 709
0 | 28.43 | 50 | 25 | 21.57 | 4.7 | 719.2 | 473.3 | 227.5 | 278.2 | 1.0785 | 3131.682 | 0.5686 | 719.2
0 | 28.46 | 50 | 25 | 21.54 | 1.31 | 444.5 | 473.3 | 227.5 | 278 | 1.077 | 1757.665 | 0.5692 | 444.5
0 | 28.79 | 50 | 25 | 21.21 | 4.57 | 699.8 | 473.3 | 227.5 | 275.9 | 1.0605 | 3065.086 | 0.5758 | 699.8
0 | 28.53 | 50 | 25 | 21.47 | 4.73 | 704 | 473.3 | 227.5 | 277.6 | 1.0735 | 3101.335 | 0.5706 | 704
0 | 28.44 | 50 | 25 | 21.56 | 4.18 | 729.5 | 473.3 | 227.5 | 278.2 | 1.078 | 3064.451 | 0.5688 | 729.5
0 | 28.57 | 50 | 25 | 21.43 | 4.46 | 714 | 473.3 | 227.5 | 277.3 | 1.0715 | 3079.151 | 0.5714 | 714
0 | 28.11 | 50 | 25 | 21.89 | 4.85 | 725.6 | 473.3 | 227.5 | 280.3 | 1.0945 | 3171.161 | 0.5622 | 725.6
0 | 28.85 | 50 | 25 | 21.15 | 4.56 | 730.2 | 473.3 | 227.5 | 275.5 | 1.0575 | 3133.245 | 0.577 | 730.2
0 | 28.11 | 50 | 25 | 21.89 | 5.1 | 737.8 | 473.3 | 227.5 | 280.3 | 1.0945 | 3239.628 | 0.5622 | 737.8
0 | 28.9 | 50 | 25 | 21.1 | 3.05 | 590.7 | 473.3 | 227.5 | 275.2 | 1.055 | 2531.55 | 0.578 | 590.7
0 | 28.46 | 50 | 25 | 21.54 | 4.94 | 730.3 | 473.3 | 227.5 | 278 | 1.077 | 3196.644 | 0.5692 | 730.3
0 | 28.39 | 50 | 25 | 21.61 | 4.95 | 741.8 | 473.3 | 227.5 | 278.5 | 1.0805 | 3224.809 | 0.5678 | 741.8
0 | 28.21 | 50 | 25 | 21.79 | 5.01 | 744.2 | 473.3 | 227.5 | 279.7 | 1.0895 | 3240.044 | 0.5642 | 744.2
0 | 30.11 | 50 | 25 | 19.89 | 2.11 | 527.7 | 473.3 | 227.5 | 267.2 | 0.9945 | 2173.274 | 0.6022 | 527.7
0 | 28.18 | 50 | 25 | 21.82 | 2.67 | 620.4 | 473.3 | 227.5 | 279.8 | 1.091 | 2514.159 | 0.5636 | 620.4
0 | 28.37 | 50 | 25 | 21.63 | 4.54 | 727 | 473.3 | 227.5 | 278.6 | 1.0815 | 3122.542 | 0.5674 | 727
0 | 28.42 | 50 | 25 | 21.58 | 4.46 | 730.3 | 473.3 | 227.5 | 278.3 | 1.079 | 3116.196 | 0.5684 | 730.3
0 | 28.16 | 50 | 25 | 21.84 | 2.29 | 542.6 | 473.3 | 227.5 | 280 | 1.092 | 2251.699 | 0.5632 | 542.6
0 | 29.04 | 50 | 25 | 20.96 | 4.78 | 726.7 | 473.3 | 227.5 | 274.3 | 1.048 | 3162.22 | 0.5808 | 726.7
0 | 28.77 | 50 | 25 | 21.23 | 4.44 | 718.7 | 473.3 | 227.5 | 276 | 1.0615 | 3086.417 | 0.5754 | 718.7
0 | 28.36 | 50 | 25 | 21.64 | 5.09 | 717.1 | 473.3 | 227.5 | 278.7 | 1.082 | 3189.621 | 0.5672 | 717.1
0 | 28.46 | 50 | 25 | 21.54 | 4.36 | 721.2 | 473.3 | 227.5 | 278 | 1.077 | 3078.115 | 0.5692 | 721.2
0 | 28.3 | 50 | 25 | 21.7 | 4.87 | 725.3 | 473.3 | 227.5 | 279.1 | 1.085 | 3173.722 | 0.566 | 725.3
0 | 28.38 | 50 | 25 | 21.62 | 4.47 | 727.9 | 473.3 | 227.5 | 278.6 | 1.081 | 3112.507 | 0.5676 | 727.9
0 | 28.25 | 50 | 25 | 21.75 | 4.75 | 727 | 473.3 | 227.5 | 279.4 | 1.0875 | 3157.949 | 0.565 | 727
0 | 28.75 | 50 | 25 | 21.25 | 4.36 | 718.5 | 473.3 | 227.5 | 276.2 | 1.0625 | 3072.003 | 0.575 | 718.5
0 | 56.36 | 100 | 50 | 43.64 | 0.1 | 191.3 | 473.3 | 227.5 | 395.8 | 2.182 | 688.4847 | 0.5636 | 262.2548
0 | 57.61 | 100 | 50 | 42.39 | 0.28 | 269.2 | 473.3 | 227.5 | 390.1 | 2.1195 | 1086.055 | 0.5761 | 372.422
0 | 56.51 | 100 | 50 | 43.49 | 0.38 | 281.2 | 473.3 | 227.5 | 395.1 | 2.1745 | 1200.944 | 0.5651 | 389.3926
0 | 56.08 | 100 | 50 | 43.92 | 0.29 | 242.5 | 473.3 | 227.5 | 397 | 2.196 | 1031.317 | 0.5608 | 334.6625
0 | 56.31 | 100 | 50 | 43.69 | 0.53 | 318.3 | 473.3 | 227.5 | 396 | 2.1845 | 1398.952 | 0.5631 | 441.8599
0 | 56.44 | 100 | 50 | 43.56 | 1.33 | 476.2 | 473.3 | 227.5 | 395.4 | 2.178 | 2194.268 | 0.5644 | 665.1642
0 | 56.2 | 100 | 50 | 43.8 | 1.65 | 511.7 | 473.3 | 227.5 | 396.5 | 2.19 | 2406.507 | 0.562 | 715.3688
0 | 56.54 | 100 | 50 | 43.46 | 2.74 | 621.3 | 473.3 | 227.5 | 394.9 | 2.173 | 3028.144 | 0.5654 | 870.3666
0 | 56.25 | 100 | 50 | 43.75 | 1.85 | 531.3 | 473.3 | 227.5 | 396.3 | 2.1875 | 2526.395 | 0.5625 | 743.0874
0 | 56.04 | 100 | 50 | 43.96 | 0.3 | 266.6 | 473.3 | 227.5 | 397.2 | 2.198 | 1098.601 | 0.5604 | 368.7451
0 | 56.49 | 100 | 50 | 43.51 | 2.5 | 599.3 | 473.3 | 227.5 | 395.2 | 2.1755 | 2903.711 | 0.5649 | 839.2539
0 | 56.42 | 100 | 50 | 43.58 | 0.78 | 362.9 | 473.3 | 227.5 | 395.5 | 2.179 | 1656.516 | 0.5642 | 504.9338
0 | 56.67 | 100 | 50 | 43.33 | 0.6 | 331.8 | 473.3 | 227.5 | 394.4 | 2.1665 | 1476.639 | 0.5667 | 460.9518
0 | 56.76 | 100 | 50 | 43.24 | 0.18 | 227.1 | 473.3 | 227.5 | 393.9 | 2.162 | 803.2538 | 0.5676 | 266.2848
0 | 56.21 | 100 | 50 | 43.79 | 0.54 | 309.5 | 473.3 | 227.5 | 396.4 | 2.1895 | 1383.458 | 0.5621 | 429.4148
0 | 56.43 | 100 | 50 | 43.57 | 3.05 | 628.6 | 473.3 | 227.5 | 395.4 | 2.1785 | 3129.247 | 0.5643 | 880.6904
0 | 56.65 | 100 | 50 | 43.35 | 0 | 210.9 | 473.3 | 227.5 | 394.4 | 2.1675 | 227.0196 | 0.5665 | 247.0196
0 | 56.54 | 100 | 50 | 43.46 | 0.9 | 410.7 | 473.3 | 227.5 | 394.9 | 2.173 | 1837.454 | 0.5654 | 572.5332
0 | 56.4 | 100 | 50 | 43.6 | 0 | 211.4 | 473.3 | 227.5 | 395.6 | 2.18 | 227.6142 | 0.564 | 247.6142
0 | 56.78 | 100 | 50 | 43.22 | 5.09 | 778.3 | 473.3 | 227.5 | 393.9 | 2.161 | 3978.562 | 0.5678 | 1092.398
0 | 56.75 | 100 | 50 | 43.25 | 0 | 263.4 | 473.3 | 227.5 | 394 | 2.1625 | 289.453 | 0.5675 | 309.453
0 | 56.91 | 100 | 50 | 43.09 | 3.73 | 682.2 | 473.3 | 227.5 | 393.3 | 2.1545 | 3435.565 | 0.5691 | 956.4922
0 | 56.43 | 100 | 50 | 43.57 | 0.83 | 386.7 | 473.3 | 227.5 | 395.4 | 2.1785 | 1742.318 | 0.5643 | 538.5921
0 | 57.03 | 100 | 50 | 42.97 | 0.78 | 376.2 | 473.3 | 227.5 | 392.7 | 2.1485 | 1689.821 | 0.5703 | 523.7429
0 | 56.65 | 100 | 50 | 43.35 | 3.05 | 642.5 | 473.3 | 227.5 | 394.4 | 2.1675 | 3165.787 | 0.5665 | 900.3479
0 | 56.41 | 100 | 50 | 43.59 | 0.37 | 306.7 | 473.3 | 227.5 | 395.5 | 2.1795 | 1253.339 | 0.5641 | 425.455
0 | 56.57 | 100 | 50 | 43.43 | 4.84 | 758.4 | 473.3 | 227.5 | 394.8 | 2.1715 | 3875.923 | 0.5657 | 1064.255
0 | 56.78 | 100 | 50 | 43.22 | 5.61 | 797.9 | 473.3 | 227.5 | 393.9 | 2.161 | 4129.548 | 0.5678 | 1120.117
0 | 56.31 | 100 | 50 | 43.69 | 0 | 246.4 | 473.3 | 227.5 | 396 | 2.1845 | 269.2365 | 0.5631 | 289.2365
0 | 56.6 | 100 | 50 | 43.4 | 0.43 | 320.1 | 473.3 | 227.5 | 394.7 | 2.17 | 1332.563 | 0.566 | 444.4055
0 | 111.79 | 200 | 100 | 88.21 | 0.22 | 233.3 | 473.3 | 227.5 | 562.7 | 4.4105 | 1132.867 | 0.55895 | 446.6
0 | 112.47 | 200 | 100 | 87.53 | 0.22 | 238.2 | 473.3 | 227.5 | 560.5 | 4.3765 | 1146.638 | 0.56235 | 456.4
0 | 112.08 | 200 | 100 | 87.92 | 0.21 | 208.3 | 473.3 | 227.5 | 561.7 | 4.396 | 1048.07 | 0.5604 | 396.6
0 | 112.01 | 200 | 100 | 87.99 | 1.01 | 421.7 | 473.3 | 227.5 | 562 | 4.3995 | 2296.944 | 0.56005 | 823.4
0 | 112.75 | 200 | 100 | 87.25 | 0.14 | 226.7 | 473.3 | 227.5 | 559.6 | 4.3625 | 997.729 | 0.56375 | 433.4
0 | 112.32 | 200 | 100 | 87.68 | 0.29 | 267 | 473.3 | 227.5 | 561 | 4.384 | 1310.29 | 0.5616 | 514
0 | 111.95 | 200 | 100 | 88.05 | 0 | 163 | 473.3 | 227.5 | 562.2 | 4.4025 | 202.2325 | 0.55975 | 222.2325
0 | 112.11 | 200 | 100 | 87.89 | 0.07 | 165.8 | 473.3 | 227.5 | 561.6 | 4.3945 | 577.2926 | 0.56055 | 226.1923
0 | 111.68 | 200 | 100 | 88.32 | 0.36 | 285.9 | 473.3 | 227.5 | 563 | 4.416 | 1436.476 | 0.5584 | 551.8
0 | 112.71 | 200 | 100 | 87.29 | 0.68 | 342 | 473.3 | 227.5 | 559.7 | 4.3645 | 1857.023 | 0.56355 | 664
0 | 113.15 | 200 | 100 | 86.85 | 0.48 | 314.9 | 473.3 | 227.5 | 558.3 | 4.3425 | 1627.853 | 0.56575 | 609.8
0 | 113.65 | 200 | 100 | 86.35 | 0.41 | 307.6 | 473.3 | 227.5 | 556.7 | 4.3175 | 1545.584 | 0.56825 | 595.2
0 | 111.81 | 200 | 100 | 88.19 | 0.81 | 383 | 473.3 | 227.5 | 562.6 | 4.4095 | 2063.813 | 0.55905 | 746
0 | 113.63 | 200 | 100 | 86.37 | 0.57 | 332.6 | 473.3 | 227.5 | 556.8 | 4.3185 | 1750.762 | 0.56815 | 645.2
0 | 112.54 | 200 | 100 | 87.46 | 0 | 223.6 | 473.3 | 227.5 | 560.3 | 4.373 | 287.9339 | 0.5627 | 307.9339
0 | 111.92 | 200 | 100 | 88.08 | 1.16 | 442.2 | 473.3 | 227.5 | 562.2 | 4.404 | 2438.84 | 0.5596 | 864.4