## Main
T | a | W | B | b | da | ys | e | trueValue | predictions | Temperature | MEDIAN
-154 | 28.15 | 50 | 25 | 21.85 | 0 | 674.5 | 237.6 | 41.7 | 43.237 | -154 | 35.92683
-154 | 14.47 | 25 | 12.5 | 10.53 | 0 | 674.5 | 237.6 | 54.8 | 51.168
-154 | 26.42 | 50 | 25 | 23.58 | 0 | 674.5 | 237.6 | 30.4 | 32.3678
-154 | 14.17 | 25 | 12.5 | 10.83 | 0 | 674.5 | 237.6 | 49.8 | 41.78533
-154 | 55.97 | 100 | 50 | 44.03 | 0 | 674.5 | 237.6 | 34.6 | 34.748
-154 | 13.27 | 25 | 12.5 | 11.73 | 0 | 674.5 | 237.6 | 38.9 | 38.93567
-154 | 54.42 | 100 | 50 | 45.58 | 0 | 674.5 | 237.6 | 28.2 | 29.496
-154 | 28.17 | 50 | 25 | 21.83 | 0 | 674.5 | 237.6 | 53 | 47.757
-154 | 13.15 | 25 | 12.5 | 11.85 | 0 | 674.5 | 237.6 | 31.7 | 35.00703
-154 | 26.44 | 50 | 25 | 23.56 | 0 | 674.5 | 237.6 | 49.6 | 40.68648
-154 | 13.17 | 25 | 12.5 | 11.83 | 0 | 674.5 | 237.6 | 33 | 34.62958
-154 | 27.64 | 50 | 25 | 22.36 | 0 | 674.5 | 237.6 | 50 | 42.243
-154 | 26.44 | 50 | 25 | 23.56 | 0 | 674.5 | 237.6 | 34.3 | 40.68648
-154 | 13.32 | 25 | 12.5 | 11.68 | 0 | 674.5 | 237.6 | 41.5 | 42.52662
-154 | 26.48 | 50 | 25 | 23.52 | 0 | 674.5 | 237.6 | 36.9 | 39.42152
-154 | 56.21 | 100 | 50 | 43.79 | 0 | 674.5 | 237.6 | 30.7 | 32.38315
-154 | 13.07 | 25 | 12.5 | 11.93 | 0 | 674.5 | 237.6 | 41 | 40.9012
-154 | 56.75 | 100 | 50 | 43.25 | 0 | 674.5 | 237.6 | 36.4 | 35.53
-154 | 56.5 | 100 | 50 | 43.5 | 0 | 674.5 | 237.6 | 31.7 | 33.09
-154 | 13.14 | 25 | 12.5 | 11.86 | 0 | 674.5 | 237.6 | 44.4 | 40.97603
-154 | 26.48 | 50 | 25 | 23.52 | 0 | 674.5 | 237.6 | 45.1 | 39.42152
-154 | 13.21 | 25 | 12.5 | 11.79 | 0 | 674.5 | 237.6 | 36.7 | 36.91817
-154 | 26.68 | 50 | 25 | 23.32 | 0 | 674.5 | 237.6 | 32.4 | 33.4961
-154 | 26.74 | 50 | 25 | 23.26 | 0 | 674.5 | 237.6 | 36.4 | 36.356
-154 | 14.11 | 25 | 12.5 | 10.89 | 0 | 674.5 | 237.6 | 24.2 | 26.52358
-154 | 26.43 | 50 | 25 | 23.57 | 0 | 674.5 | 237.6 | 33.4 | 34.2308
-154 | 56.47 | 100 | 50 | 43.53 | 0 | 674.5 | 237.6 | 36.9 | 35.686
-154 | 26.63 | 50 | 25 | 23.37 | 0 | 674.5 | 237.6 | 35.5 | 35.65853
-154 | 13.21 | 25 | 12.5 | 11.79 | 0 | 674.5 | 237.6 | 35.8 | 36.91817
-154 | 56.41 | 100 | 50 | 43.59 | 0 | 674.5 | 237.6 | 33.7 | 35.31767
-154 | 56.36 | 100 | 50 | 43.64 | 0 | 674.5 | 237.6 | 43 | 38.37843
-154 | 27.96 | 50 | 25 | 22.04 | 0 | 674.5 | 237.6 | 29 | 30.156
-154 | 26.52 | 50 | 25 | 23.48 | 0 | 674.5 | 237.6 | 34.6 | 35.92683
-154 | 58.12 | 100 | 50 | 41.88 | 0 | 674.5 | 237.6 | 30.7 | 30.663
-154 | 56.35 | 100 | 50 | 43.65 | 0 | 674.5 | 237.6 | 30 | 31.32532
-154 | 13.17 | 25 | 12.5 | 11.83 | 0 | 674.5 | 237.6 | 36.7 | 34.62958
-154 | 26.43 | 50 | 25 | 23.57 | 0 | 674.5 | 237.6 | 33.4 | 34.2308
-154 | 13.17 | 25 | 12.5 | 11.83 | 0 | 674.5 | 237.6 | 32.7 | 34.62958
-154 | 56.35 | 100 | 50 | 43.65 | 0 | 674.5 | 237.6 | 31.4 | 31.32532
-154 | 13.3 | 25 | 12.5 | 11.7 | 0 | 674.5 | 237.6 | 39.7 | 40.68934
-154 | 13.21 | 25 | 12.5 | 11.79 | 0 | 674.5 | 237.6 | 38.6 | 36.91817
-154 | 56.43 | 100 | 50 | 43.57 | 0 | 674.5 | 237.6 | 37.5 | 36.35767
-154 | 56.28 | 100 | 50 | 43.72 | 0 | 674.5 | 237.6 | 38.3 | 35.38185
-154 | 26.65 | 50 | 25 | 23.35 | 0 | 674.5 | 237.6 | 26.7 | 30.06137
-154 | 14.06 | 25 | 12.5 | 10.94 | 0 | 674.5 | 237.6 | 38.9 | 40.73575
-154 | 13.23 | 25 | 12.5 | 11.77 | 0 | 674.5 | 237.6 | 34.6 | 35.34503
-154 | 14.11 | 25 | 12.5 | 10.89 | 0 | 674.5 | 237.6 | 24.2 | 26.52358
-154 | 57.23 | 100 | 50 | 42.77 | 0 | 674.5 | 237.6 | 30.4 | 33.599
-154 | 26.69 | 50 | 25 | 23.31 | 0 | 674.5 | 237.6 | 38.6 | 36.1175
-154 | 13.32 | 25 | 12.5 | 11.68 | 0 | 674.5 | 237.6 | 44.4 | 42.52662
-154 | 55.62 | 100 | 50 | 44.38 | 0 | 674.5 | 237.6 | 37.2 | 36.325
-154 | 26.55 | 50 | 25 | 23.45 | 0 | 674.5 | 237.6 | 41 | 37.931
-154 | 54.42 | 100 | 50 | 45.58 | 0 | 674.5 | 237.6 | 28.2 | 29.496
-154 | 57.11 | 100 | 50 | 42.89 | 0 | 674.5 | 237.6 | 41.7 | 39.023
-154 | 13.18 | 25 | 12.5 | 11.82 | 0 | 674.5 | 237.6 | 48.9 | 44.68567
-154 | 26.77 | 50 | 25 | 23.23 | 0 | 674.5 | 237.6 | 36.7 | 36.428
-154 | 56.79 | 100 | 50 | 43.21 | 0 | 674.5 | 237.6 | 33.7 | 34.504
-154 | 26.61 | 50 | 25 | 23.39 | 0 | 674.5 | 237.6 | 28.6 | 30.699
-154 | 27.01 | 50 | 25 | 22.99 | 0 | 674.5 | 237.6 | 30.7 | 31.861
-154 | 57.86 | 100 | 50 | 42.14 | 0 | 674.5 | 237.6 | 29.7 | 30.273
-154 | 56.35 | 100 | 50 | 43.65 | 0 | 674.5 | 237.6 | 32.7 | 31.32532
-154 | 26.49 | 50 | 25 | 23.51 | 0 | 674.5 | 237.6 | 31.1 | 34.3682
-154 | 55 | 100 | 50 | 45 | 0 | 674.5 | 237.6 | 42.7 | 38.051
-154 | 26.83 | 50 | 25 | 23.17 | 0 | 674.5 | 237.6 | 34 | 34.307
-154 | 27.98 | 50 | 25 | 22.02 | 0 | 674.5 | 237.6 | 42.2 | 38.208
-154 | 56.35 | 100 | 50 | 43.65 | 0 | 674.5 | 237.6 | 30 | 31.32532
-154 | 55.95 | 100 | 50 | 44.05 | 0 | 674.5 | 237.6 | 36.4 | 35.378
-154 | 26.63 | 50 | 25 | 23.37 | 0 | 674.5 | 237.6 | 38.1 | 35.65853
-154 | 28.21 | 50 | 25 | 21.79 | 0 | 674.5 | 237.6 | 41.5 | 42.556
-154 | 13.53 | 25 | 12.5 | 11.47 | 0 | 674.5 | 237.6 | 31.7 | 34.80159
-154 | 14.06 | 25 | 12.5 | 10.94 | 0 | 674.5 | 237.6 | 47.4 | 40.73575
-154 | 56.08 | 100 | 50 | 43.92 | 0 | 674.5 | 237.6 | 32.7 | 33.241
-154 | 13.19 | 25 | 12.5 | 11.81 | 0 | 674.5 | 237.6 | 34.3 | 38.11567
-154 | 26.83 | 50 | 25 | 23.17 | 0 | 674.5 | 237.6 | 34 | 34.307
-154 | 56.52 | 100 | 50 | 43.48 | 0 | 674.5 | 237.6 | 34.9 | 34.69
-154 | 27.96 | 50 | 25 | 22.04 | 0 | 674.5 | 237.6 | 29 | 30.156
-154 | 13.33 | 25 | 12.5 | 11.67 | 0 | 674.5 | 237.6 | 28.6 | 42.52662
-154 | 56.51 | 100 | 50 | 43.49 | 0 | 674.5 | 237.6 | 30 | 33.09
-154 | 55.81 | 100 | 50 | 44.19 | 0 | 674.5 | 237.6 | 54.4 | 35.671
-154 | 14.28 | 25 | 12.5 | 10.72 | 0 | 674.5 | 237.6 | 39.2 | 42.846
-154 | 13.11 | 25 | 12.5 | 11.89 | 0 | 674.5 | 237.6 | 35.2 | 41.8052
-154 | 56.45 | 100 | 50 | 43.55 | 0 | 674.5 | 237.6 | 37.2 | 36.632
-154 | 13.24 | 25 | 12.5 | 11.76 | 0 | 674.5 | 237.6 | 46.1 | 35.39103
-154 | 55.2 | 100 | 50 | 44.8 | 0 | 674.5 | 237.6 | 36.4 | 40.377
-154 | 29.45 | 50 | 25 | 20.55 | 0 | 674.5 | 237.6 | 39.4 | 42.556
-154 | 26.65 | 50 | 25 | 23.35 | 0 | 674.5 | 237.6 | 26.7 | 30.06137
-154 | 55.67 | 100 | 50 | 44.33 | 0 | 674.5 | 237.6 | 30 | 36.325
-154 | 14.15 | 25 | 12.5 | 10.85 | 0 | 674.5 | 237.6 | 37.8 | 41.78533
-154 | 26.74 | 50 | 25 | 23.26 | 0 | 674.5 | 237.6 | 41.2 | 36.356
-154 | 27.98 | 50 | 25 | 22.02 | 0 | 674.5 | 237.6 | 44.2 | 38.208
-154 | 13.31 | 25 | 12.5 | 11.69 | 0 | 674.5 | 237.6 | 29.3 | 42.52662
-154 | 27.58 | 50 | 25 | 22.42 | 0 | 674.5 | 237.6 | 46.1 | 42.135
-154 | 55.45 | 100 | 50 | 44.55 | 0 | 674.5 | 237.6 | 44.2 | 38.287
-154 | 27.73 | 50 | 25 | 22.27 | 0 | 674.5 | 237.6 | 34 | 42.243
-154 | 26.52 | 50 | 25 | 23.48 | 0 | 674.5 | 237.6 | 33.4 | 35.92683
-154 | 28.1 | 50 | 25 | 21.9 | 0 | 674.5 | 237.6 | 36.7 | 43.237
-154 | 14.36 | 25 | 12.5 | 10.64 | 0 | 674.5 | 237.6 | 33 | 51.448
-154 | 26.81 | 50 | 25 | 23.19 | 0 | 674.5 | 237.6 | 28.6 | 34.307
-154 | 14.5 | 25 | 12.5 | 10.5 | 0 | 674.5 | 237.6 | 46.5 | 51.36987
-154 | 26.6 | 50 | 25 | 23.4 | 0 | 674.5 | 237.6 | 33 | 30.699
-154 | 13.79 | 25 | 12.5 | 11.21 | 0 | 674.5 | 237.6 | 31.4 | 34.19842
-154 | 56.42 | 100 | 50 | 43.58 | 0 | 674.5 | 237.6 | 33.4 | 34.95167
-154 | 27.01 | 50 | 25 | 22.99 | 0 | 674.5 | 237.6 | 30.7 | 31.861
-110 | 14.36 | 25 | 12.5 | 10.64 | 0 | 567.6 | 234.7 | 74.2 | 72.20289
-110 | 14.54 | 25 | 12.5 | 10.46 | 0 | 567.6 | 234.7 | 71.3 | 79.3013
-110 | 14.72 | 25 | 12.5 | 10.28 | 0 | 567.6 | 234.7 | 57.2 | 64.76567
-110 | 14.3 | 25 | 12.5 | 10.7 | 0 | 567.6 | 234.7 | 81.6 | 73.46416
-110 | 14.62 | 25 | 12.5 | 10.38 | 0 | 567.6 | 234.7 | 81.6 | 79.71033
-110 | 14.3 | 25 | 12.5 | 10.7 | 0 | 567.6 | 234.7 | 66.9 | 73.46416
-110 | 14.53 | 25 | 12.5 | 10.47 | 0 | 567.6 | 234.7 | 94.8 | 88.0625
-110 | 14.24 | 25 | 12.5 | 10.76 | 0 | 567.6 | 234.7 | 52.2 | 63.76267
-110 | 14.66 | 25 | 12.5 | 10.34 | 0 | 567.6 | 234.7 | 78.6 | 77.44367
-110 | 14.37 | 25 | 12.5 | 10.63 | 0 | 567.6 | 234.7 | 79.2 | 74.21794
-110 | 13.97 | 25 | 12.5 | 11.03 | 0 | 567.6 | 234.7 | 74 | 65.729
-110 | 14.34 | 25 | 12.5 | 10.66 | 0 | 567.6 | 234.7 | 59 | 64.0153
-110 | 14.37 | 25 | 12.5 | 10.63 | 0 | 567.6 | 234.7 | 48.3 | 74.21794
-110 | 14.1 | 25 | 12.5 | 10.9 | 0 | 567.6 | 234.7 | 77.5 | 70.079
-110 | 14.51 | 25 | 12.5 | 10.49 | 0 | 567.6 | 234.7 | 98.1 | 87.53615
-110 | 14.17 | 25 | 12.5 | 10.83 | 0 | 567.6 | 234.7 | 72 | 72.673
-110 | 14.35 | 25 | 12.5 | 10.65 | 0 | 567.6 | 234.7 | 55.2 | 69.17997
-110 | 14.35 | 25 | 12.5 | 10.65 | 0 | 567.6 | 234.7 | 105.6 | 69.17997
-110 | 14 | 25 | 12.5 | 11 | 0 | 567.6 | 234.7 | 41.2 | 53.593
-110 | 14.45 | 25 | 12.5 | 10.55 | 0 | 567.6 | 234.7 | 67.5 | 76.31933
-110 | 14.06 | 25 | 12.5 | 10.94 | 0 | 567.6 | 234.7 | 51.8 | 57.527
-110 | 14.58 | 25 | 12.5 | 10.42 | 0 | 567.6 | 234.7 | 71 | 74.25633
-110 | 14.44 | 25 | 12.5 | 10.56 | 0 | 567.6 | 234.7 | 114.2 | 97.045
-110 | 14.2 | 25 | 12.5 | 10.8 | 0 | 567.6 | 234.7 | 73.5 | 75.625
-110 | 14.54 | 25 | 12.5 | 10.46 | 0 | 567.6 | 234.7 | 81.7 | 79.3013
-110 | 14.22 | 25 | 12.5 | 10.78 | 0 | 567.6 | 234.7 | 82.9 | 78.69567
-110 | 14.23 | 25 | 12.5 | 10.77 | 0 | 567.6 | 234.7 | 73.6 | 74.84567
-110 | 14.35 | 25 | 12.5 | 10.65 | 0 | 567.6 | 234.7 | 53.4 | 69.17997
-110 | 14.32 | 25 | 12.5 | 10.68 | 0 | 567.6 | 234.7 | 64 | 67.21218
-110 | 14.27 | 25 | 12.5 | 10.73 | 0 | 567.6 | 234.7 | 96.2 | 87.87
-110 | 14.4 | 25 | 12.5 | 10.6 | 0 | 567.6 | 234.7 | 86.8 | 84.47065
-110 | 14.38 | 25 | 12.5 | 10.62 | 0 | 567.6 | 234.7 | 80 | 77.63246
-110 | 14.37 | 25 | 12.5 | 10.63 | 0 | 567.6 | 234.7 | 93.2 | 74.21794
-110 | 14.46 | 25 | 12.5 | 10.54 | 0 | 567.6 | 234.7 | 64.8 | 68.8
-110 | 14.48 | 25 | 12.5 | 10.52 | 0 | 567.6 | 234.7 | 75.9 | 73.85933
-110 | 14.51 | 25 | 12.5 | 10.49 | 0 | 567.6 | 234.7 | 75.4 | 87.53615
-110 | 14.3 | 25 | 12.5 | 10.7 | 0 | 567.6 | 234.7 | 70.4 | 73.46416
-110 | 14.1 | 25 | 12.5 | 10.9 | 0 | 567.6 | 234.7 | 52.8 | 70.079
-110 | 14.2 | 25 | 12.5 | 10.8 | 0 | 567.6 | 234.7 | 115.3 | 75.625
-110 | 13.96 | 25 | 12.5 | 11.04 | 0 | 567.6 | 234.7 | 92.7 | 65.729
-110 | 14.55 | 25 | 12.5 | 10.45 | 0 | 567.6 | 234.7 | 96.5 | 78.8288
-110 | 14.14 | 25 | 12.5 | 10.86 | 0 | 567.6 | 234.7 | 61.5 | 72.446
-110 | 13.98 | 25 | 12.5 | 11.02 | 0 | 567.6 | 234.7 | 73.2 | 65.729
-110 | 14.35 | 25 | 12.5 | 10.65 | 0 | 567.6 | 234.7 | 69.9 | 69.17997
-110 | 14.29 | 25 | 12.5 | 10.71 | 0 | 567.6 | 234.7 | 98.5 | 73.18996
-110 | 14.41 | 25 | 12.5 | 10.59 | 0 | 567.6 | 234.7 | 73.7 | 88.472
-110 | 14.36 | 25 | 12.5 | 10.64 | 0 | 567.6 | 234.7 | 101.5 | 72.20289
-110 | 14.64 | 25 | 12.5 | 10.36 | 0 | 567.6 | 234.7 | 85.6 | 78.27167
-110 | 14.39 | 25 | 12.5 | 10.61 | 0 | 567.6 | 234.7 | 97.5 | 84.47065
-110 | 14.26 | 25 | 12.5 | 10.74 | 0 | 567.6 | 234.7 | 75 | 83.23367
-110 | 14.56 | 25 | 12.5 | 10.44 | 0 | 567.6 | 234.7 | 104.9 | 74.18247
-110 | 14.39 | 25 | 12.5 | 10.61 | 0 | 567.6 | 234.7 | 71.7 | 84.47065
-110 | 14.64 | 25 | 12.5 | 10.36 | 0 | 567.6 | 234.7 | 88.3 | 78.27167
-110 | 14.33 | 25 | 12.5 | 10.67 | 0 | 567.6 | 234.7 | 98.1 | 62.5192
-110 | 14.25 | 25 | 12.5 | 10.75 | 0 | 567.6 | 234.7 | 91.2 | 66.63467
-91 | 14.11 | 25 | 12.5 | 10.89 | 0 | 538.9 | 233.5 | 119.9 | 113.195
-91 | 27.49 | 50 | 25 | 22.51 | 0 | 538.9 | 233.5 | 76.3 | 106.3477
-91 | 27.6 | 50 | 25 | 22.4 | 0 | 538.9 | 233.5 | 65.1 | 96.26801
-91 | 14.49 | 25 | 12.5 | 10.51 | 0 | 538.9 | 233.5 | 108.3 | 110.14
-91 | 27.52 | 50 | 25 | 22.48 | 0.05 | 538.9 | 233.5 | 134.4 | 130.9286
-91 | 56.31 | 100 | 50 | 43.69 | 0 | 538.9 | 233.5 | 76.3 | 80.153
-91 | 56.51 | 100 | 50 | 43.49 | 0 | 538.9 | 233.5 | 64.2 | 68.9135
-91 | 14.18 | 25 | 12.5 | 10.82 | 0 | 538.9 | 233.5 | 69.6 | 83.734
-91 | 115.23 | 200 | 100 | 84.77 | 0 | 538.9 | 233.5 | 65.5 | 72.283
-91 | 14.33 | 25 | 12.5 | 10.67 | 0.02 | 538.9 | 233.5 | 126.3 | 126.135
-91 | 56.38 | 100 | 50 | 43.62 | 0 | 538.9 | 233.5 | 86.8 | 83.618
-91 | 27.47 | 50 | 25 | 22.53 | 0 | 538.9 | 233.5 | 118.6 | 109.5085
-91 | 28.64 | 50 | 25 | 21.36 | 0 | 538.9 | 233.5 | 97.5 | 96.483
-91 | 56.42 | 100 | 50 | 43.58 | 0 | 538.9 | 233.5 | 93.1 | 90.54187
-91 | 56.36 | 100 | 50 | 43.64 | 0 | 538.9 | 233.5 | 64.3 | 73.153
-91 | 13.9 | 25 | 12.5 | 11.1 | 0.05 | 538.9 | 233.5 | 153.9 | 143.207
-91 | 14.12 | 25 | 12.5 | 10.88 | 0 | 538.9 | 233.5 | 99.7 | 105.115
-91 | 14.39 | 25 | 12.5 | 10.61 | 0 | 538.9 | 233.5 | 121.8 | 114.373
-91 | 56.39 | 100 | 50 | 43.61 | 0 | 538.9 | 233.5 | 67.3 | 75.78987
-91 | 28.06 | 50 | 25 | 21.94 | 0 | 538.9 | 233.5 | 101.1 | 90.707
-91 | 27.37 | 50 | 25 | 22.63 | 0 | 538.9 | 233.5 | 80.2 | 79.052
-91 | 56.41 | 100 | 50 | 43.59 | 0 | 538.9 | 233.5 | 82.1 | 84.87727
-91 | 14.38 | 25 | 12.5 | 10.62 | 0 | 538.9 | 233.5 | 101.3 | 107.86
-91 | 14.15 | 25 | 12.5 | 10.85 | 0 | 538.9 | 233.5 | 115.3 | 104.333
-91 | 111.92 | 200 | 100 | 88.08 | 0 | 538.9 | 233.5 | 84.4 | 81.751
-91 | 28.35 | 50 | 25 | 21.65 | 0 | 538.9 | 233.5 | 81.6 | 86.175
-91 | 27.64 | 50 | 25 | 22.36 | 0 | 538.9 | 233.5 | 126.5 | 115.0298
-91 | 14.33 | 25 | 12.5 | 10.67 | 0.04 | 538.9 | 233.5 | 126.8 | 126.485
-91 | 27.61 | 50 | 25 | 22.39 | 0 | 538.9 | 233.5 | 109.8 | 95.39393
-91 | 27.73 | 50 | 25 | 22.27 | 0 | 538.9 | 233.5 | 93.4 | 92.051
-91 | 111.41 | 200 | 100 | 88.59 | 0 | 538.9 | 233.5 | 73.3 | 76.437
-91 | 14.44 | 25 | 12.5 | 10.56 | 0 | 538.9 | 233.5 | 103.9 | 103.939
-91 | 112.66 | 200 | 100 | 87.34 | 0 | 538.9 | 233.5 | 69.5 | 72.362
-91 | 27.31 | 50 | 25 | 22.69 | 0 | 538.9 | 233.5 | 105.2 | 96.095
-91 | 110.92 | 200 | 100 | 89.08 | 0 | 538.9 | 233.5 | 97 | 89.805
-91 | 112.5 | 200 | 100 | 87.5 | 0 | 538.9 | 233.5 | 103.2 | 91.259
-91 | 56.55 | 100 | 50 | 43.45 | 0 | 538.9 | 233.5 | 73 | 72.3455
-91 | 112.9 | 200 | 100 | 87.1 | 0 | 538.9 | 233.5 | 73 | 74.169
-91 | 27.7 | 50 | 25 | 22.3 | 0 | 538.9 | 233.5 | 62 | 78.863
-91 | 55.98 | 100 | 50 | 44.02 | 0 | 538.9 | 233.5 | 162.9 | 139.4267
-91 | 55.68 | 100 | 50 | 44.32 | 0 | 538.9 | 233.5 | 92.9 | 94.00483
-91 | 56.39 | 100 | 50 | 43.61 | 0 | 538.9 | 233.5 | 83.7 | 75.78987
-91 | 111.72 | 200 | 100 | 88.28 | 0 | 538.9 | 233.5 | 79.6 | 78.879
-91 | 27.6 | 50 | 25 | 22.4 | 0 | 538.9 | 233.5 | 134.8 | 96.26801
-91 | 14.29 | 25 | 12.5 | 10.71 | 0.02 | 538.9 | 233.5 | 126.7 | 122.02
-91 | 14.17 | 25 | 12.5 | 10.83 | 0 | 538.9 | 233.5 | 127.3 | 111.74
-91 | 56.42 | 100 | 50 | 43.58 | 0 | 538.9 | 233.5 | 88.9 | 90.54187
-91 | 56.35 | 100 | 50 | 43.65 | 0 | 538.9 | 233.5 | 92.3 | 85.119
-91 | 14.25 | 25 | 12.5 | 10.75 | 0 | 538.9 | 233.5 | 78.2 | 86.391
-91 | 14.21 | 25 | 12.5 | 10.79 | 0 | 538.9 | 233.5 | 64.6 | 71.042
-91 | 14.34 | 25 | 12.5 | 10.66 | 0 | 538.9 | 233.5 | 140.4 | 128.687
-91 | 14.16 | 25 | 12.5 | 10.84 | 0 | 538.9 | 233.5 | 78.6 | 92.394
-91 | 112.15 | 200 | 100 | 87.85 | 0 | 538.9 | 233.5 | 92.7 | 89.577
-91 | 14.29 | 25 | 12.5 | 10.71 | 0 | 538.9 | 233.5 | 90 | 95.009
-91 | 27.33 | 50 | 25 | 22.67 | 0 | 538.9 | 233.5 | 55.9 | 73.91
-91 | 26.01 | 50 | 25 | 23.99 | 0 | 538.9 | 233.5 | 84.9 | 89.471
-91 | 27.94 | 50 | 25 | 22.06 | 0 | 538.9 | 233.5 | 62.8 | 75.113
-91 | 112.52 | 200 | 100 | 87.48 | 0 | 538.9 | 233.5 | 69.8 | 78.233
-91 | 56.26 | 100 | 50 | 43.74 | 0 | 538.9 | 233.5 | 82 | 81.27
-91 | 56.42 | 100 | 50 | 43.58 | 0 | 538.9 | 233.5 | 93.1 | 90.54187
-91 | 14.41 | 25 | 12.5 | 10.59 | 0 | 538.9 | 233.5 | 94.2 | 102.857
-91 | 55.74 | 100 | 50 | 44.26 | 0 | 538.9 | 233.5 | 83.2 | 94.39917
-91 | 56.77 | 100 | 50 | 43.23 | 0 | 538.9 | 233.5 | 97.9 | 89.2595
-91 | 55.9 | 100 | 50 | 44.1 | 0 | 538.9 | 233.5 | 100 | 115.728
-91 | 27.91 | 50 | 25 | 22.09 | 0.04 | 538.9 | 233.5 | 126.1 | 124.59
-91 | 27.61 | 50 | 25 | 22.39 | 0 | 538.9 | 233.5 | 79.6 | 95.39393
-91 | 14.26 | 25 | 12.5 | 10.74 | 0 | 538.9 | 233.5 | 109 | 97.625
-91 | 27.27 | 50 | 25 | 22.73 | 0.05 | 538.9 | 233.5 | 128.5 | 126.624
-91 | 28.38 | 50 | 25 | 21.62 | 0 | 538.9 | 233.5 | 98.8 | 93.571
-91 | 113.2 | 200 | 100 | 86.8 | 0 | 538.9 | 233.5 | 90.3 | 84.139
-91 | 28.27 | 50 | 25 | 21.73 | 0 | 538.9 | 233.5 | 98.4 | 93.464
-91 | 27.49 | 50 | 25 | 22.51 | 0 | 538.9 | 233.5 | 130.4 | 106.3477
-91 | 111.78 | 200 | 100 | 88.22 | 0 | 538.9 | 233.5 | 73.6 | 76.839
-91 | 13.95 | 25 | 12.5 | 11.05 | 0 | 538.9 | 233.5 | 91.3 | 99.481
-91 | 56.12 | 100 | 50 | 43.88 | 0 | 538.9 | 233.5 | 91.2 | 107.21
-91 | 55.74 | 100 | 50 | 44.26 | 0 | 538.9 | 233.5 | 106.2 | 94.39917
-91 | 28.19 | 50 | 25 | 21.81 | 0 | 538.9 | 233.5 | 79.9 | 86.485
-91 | 14.52 | 25 | 12.5 | 10.48 | 0 | 538.9 | 233.5 | 121.4 | 116.617
-91 | 14.41 | 25 | 12.5 | 10.59 | 0 | 538.9 | 233.5 | 127 | 102.857
-91 | 56.3 | 100 | 50 | 43.7 | 0 | 538.9 | 233.5 | 86.7 | 78.933
-91 | 14.06 | 25 | 12.5 | 10.94 | 0 | 538.9 | 233.5 | 98.6 | 112.514
-91 | 28.41 | 50 | 25 | 21.59 | 0 | 538.9 | 233.5 | 93.5 | 93.571
-91 | 28.43 | 50 | 25 | 21.57 | 0 | 538.9 | 233.5 | 68.6 | 94.099
-91 | 56.49 | 100 | 50 | 43.51 | 0 | 538.9 | 233.5 | 98.9 | 68.9135
-91 | 112.48 | 200 | 100 | 87.52 | 0 | 538.9 | 233.5 | 96.8 | 91.259
-91 | 14.29 | 25 | 12.5 | 10.71 | 0 | 538.9 | 233.5 | 70.5 | 95.009
-91 | 27.73 | 50 | 25 | 22.27 | 0 | 538.9 | 233.5 | 111.4 | 92.051
-91 | 111.95 | 200 | 100 | 88.05 | 0 | 538.9 | 233.5 | 53.8 | 82.406
-91 | 56.48 | 100 | 50 | 43.52 | 0 | 538.9 | 233.5 | 101.6 | 74.0304
-91 | 56.34 | 100 | 50 | 43.66 | 0 | 538.9 | 233.5 | 78.7 | 84.594
-91 | 14.19 | 25 | 12.5 | 10.81 | 0 | 538.9 | 233.5 | 104.5 | 83.174
-91 | 27.78 | 50 | 25 | 22.22 | 0.06 | 538.9 | 233.5 | 145.3 | 128.908
-91 | 109.16 | 200 | 100 | 90.84 | 0 | 538.9 | 233.5 | 88 | 89.805
-91 | 28.18 | 50 | 25 | 21.82 | 0 | 538.9 | 233.5 | 111 | 86.485
-91 | 27.47 | 50 | 25 | 22.53 | 0 | 538.9 | 233.5 | 108.1 | 109.5085
-91 | 56.26 | 100 | 50 | 43.74 | 0 | 538.9 | 233.5 | 73.7 | 81.27
-91 | 14.28 | 25 | 12.5 | 10.72 | 0 | 538.9 | 233.5 | 66.9 | 94.387
-91 | 14.33 | 25 | 12.5 | 10.67 | 0 | 538.9 | 233.5 | 111.7 | 125.53
-91 | 55.78 | 100 | 50 | 44.22 | 0 | 538.9 | 233.5 | 94.7 | 94.39917
-91 | 27.87 | 50 | 25 | 22.13 | 0 | 538.9 | 233.5 | 157.3 | 73.497
-91 | 14.52 | 25 | 12.5 | 10.48 | 0.01 | 538.9 | 233.5 | 127.2 | 116.617
-91 | 27.74 | 50 | 25 | 22.26 | 0 | 538.9 | 233.5 | 107.1 | 92.051
-91 | 56.74 | 100 | 50 | 43.26 | 0 | 538.9 | 233.5 | 83.1 | 89.2595
-91 | 14.24 | 25 | 12.5 | 10.76 | 0 | 538.9 | 233.5 | 161.6 | 84.613
-91 | 56.46 | 100 | 50 | 43.54 | 0 | 538.9 | 233.5 | 91.8 | 89.5962
-91 | 27.7 | 50 | 25 | 22.3 | 0 | 538.9 | 233.5 | 99.7 | 78.863
-91 | 13.96 | 25 | 12.5 | 11.04 | 0.02 | 538.9 | 233.5 | 122.4 | 135.862
-91 | 55.29 | 100 | 50 | 44.71 | 0 | 538.9 | 233.5 | 69.9 | 94.00483
-91 | 27.88 | 50 | 25 | 22.12 | 0 | 538.9 | 233.5 | 71.9 | 73.497
-91 | 56.41 | 100 | 50 | 43.59 | 0 | 538.9 | 233.5 | 94.2 | 84.87727
-60 | 27.97 | 50 | 25 | 22.03 | 0 | 506.4 | 231.4 | 176.2 | 173.921
-60 | 27.71 | 50 | 25 | 22.29 | 0 | 506.4 | 231.4 | 105.4 | 107.248
-60 | 14.48 | 25 | 12.5 | 10.52 | 0 | 506.4 | 231.4 | 177.7 | 176.532
-60 | 27.51 | 50 | 25 | 22.49 | 0 | 506.4 | 231.4 | 142.7 | 136.7695
-60 | 14.76 | 25 | 12.5 | 10.24 | 0 | 506.4 | 231.4 | 166.3 | 172.93
-60 | 27.86 | 50 | 25 | 22.14 | 0 | 506.4 | 231.4 | 203.9 | 177.8305
-60 | 27.86 | 50 | 25 | 22.14 | 0.05 | 506.4 | 231.4 | 140.8 | 148.923
-60 | 27.47 | 50 | 25 | 22.53 | 0.05 | 506.4 | 231.4 | 119.7 | 135.109
-60 | 27.51 | 50 | 25 | 22.49 | 0 | 506.4 | 231.4 | 131.9 | 136.7695
-60 | 27.88 | 50 | 25 | 22.12 | 0.05 | 506.4 | 231.4 | 126.7 | 134.435
-60 | 28.06 | 50 | 25 | 21.94 | 0 | 506.4 | 231.4 | 186 | 178.294
-60 | 27.49 | 50 | 25 | 22.51 | 0.07 | 506.4 | 231.4 | 141.3 | 147.507
-60 | 27.73 | 50 | 25 | 22.27 | 0.16 | 506.4 | 231.4 | 192.7 | 185.81
-60 | 27.98 | 50 | 25 | 22.02 | 0.11 | 506.4 | 231.4 | 172.9 | 171.519
-60 | 27.68 | 50 | 25 | 22.32 | 0.09 | 506.4 | 231.4 | 126.5 | 139.588
-60 | 27.62 | 50 | 25 | 22.38 | 0 | 506.4 | 231.4 | 111.7 | 114.9117
-60 | 27.79 | 50 | 25 | 22.21 | 0 | 506.4 | 231.4 | 100.4 | 111.3745
-60 | 27.58 | 50 | 25 | 22.42 | 0.06 | 506.4 | 231.4 | 185.1 | 163.186
-60 | 27.82 | 50 | 25 | 22.18 | 0.05 | 506.4 | 231.4 | 115.1 | 119.796
-60 | 27.48 | 50 | 25 | 22.52 | 0 | 506.4 | 231.4 | 165.2 | 152.06
-60 | 27.65 | 50 | 25 | 22.35 | 0 | 506.4 | 231.4 | 102.4 | 110.032
-60 | 28.01 | 50 | 25 | 21.99 | 0 | 506.4 | 231.4 | 154 | 161.324
-60 | 27.95 | 50 | 25 | 22.05 | 0.1 | 506.4 | 231.4 | 175.9 | 171.995
-60 | 27.65 | 50 | 25 | 22.35 | 0.1 | 506.4 | 231.4 | 164.7 | 157.677
-60 | 27.56 | 50 | 25 | 22.44 | 0.05 | 506.4 | 231.4 | 131.1 | 130.854
-60 | 27.62 | 50 | 25 | 22.38 | 0 | 506.4 | 231.4 | 119.6 | 114.9117
-60 | 27.54 | 50 | 25 | 22.46 | 0 | 506.4 | 231.4 | 125.6 | 128.454
-60 | 27.65 | 50 | 25 | 22.35 | 0.05 | 506.4 | 231.4 | 134.5 | 126.7585
-60 | 27.42 | 50 | 25 | 22.58 | 0.06 | 506.4 | 231.4 | 134.5 | 146.846
-60 | 27.68 | 50 | 25 | 22.32 | 0 | 506.4 | 231.4 | 99 | 109.4112
-60 | 27.59 | 50 | 25 | 22.41 | 0.09 | 506.4 | 231.4 | 163.6 | 161.5895
-60 | 14.59 | 25 | 12.5 | 10.41 | 0 | 506.4 | 231.4 | 164.4 | 176.737
-60 | 27.62 | 50 | 25 | 22.38 | 0.07 | 506.4 | 231.4 | 142.6 | 143.1429
-60 | 27.65 | 50 | 25 | 22.35 | 0 | 506.4 | 231.4 | 143.9 | 110.032
-60 | 14.53 | 25 | 12.5 | 10.47 | 0 | 506.4 | 231.4 | 192.2 | 176.532
-60 | 27.75 | 50 | 25 | 22.25 | 0 | 506.4 | 231.4 | 151.8 | 107.4325
-60 | 27.43 | 50 | 25 | 22.57 | 0 | 506.4 | 231.4 | 130.1 | 141.676
-60 | 27.72 | 50 | 25 | 22.28 | 0.03 | 506.4 | 231.4 | 120.5 | 119.407
-40 | 26.62 | 50 | 25 | 23.38 | 0.05 | 492 | 230.1 | 103.1 | 110.491
-40 | 56.26 | 100 | 50 | 43.74 | 0 | 492 | 230.1 | 142 | 161.8674
-40 | 56.29 | 100 | 50 | 43.71 | 0.15 | 492 | 230.1 | 198 | 200.974
-40 | 56.75 | 100 | 50 | 43.25 | 0 | 492 | 230.1 | 187.7 | 164.7458
-40 | 27.99 | 50 | 25 | 22.01 | 0 | 492 | 230.1 | 198.2 | 187.424
-40 | 26.88 | 50 | 25 | 23.12 | 0.11 | 492 | 230.1 | 214.6 | 194.372
-40 | 28.84 | 50 | 25 | 21.16 | 0.23 | 492 | 230.1 | 230 | 237.018
-40 | 13.85 | 25 | 12.5 | 11.15 | 0.26 | 492 | 230.1 | 205.1 | 205.358
-40 | 14.1 | 25 | 12.5 | 10.9 | 1.79 | 492 | 230.1 | 202.8 | 201.901
-40 | 27.51 | 50 | 25 | 22.49 | 0.11 | 492 | 230.1 | 171.4 | 179.703
-40 | 13.88 | 25 | 12.5 | 11.12 | 1.44 | 492 | 230.1 | 204.9 | 204.565
-40 | 27.53 | 50 | 25 | 22.47 | 0.13 | 492 | 230.1 | 170.1 | 175.298
-40 | 13.63 | 25 | 12.5 | 11.37 | 0.08 | 492 | 230.1 | 171 | 159.412
-40 | 27.33 | 50 | 25 | 22.67 | 0.23 | 492 | 230.1 | 270.9 | 258.198
-40 | 13.61 | 25 | 12.5 | 11.39 | 0.25 | 492 | 230.1 | 207.3 | 207.082
-40 | 27.16 | 50 | 25 | 22.84 | 0.05 | 492 | 230.1 | 112.8 | 126.929
-40 | 14.59 | 25 | 12.5 | 10.41 | 0 | 492 | 230.1 | 198.2 | 192.196
-40 | 28.02 | 50 | 25 | 21.98 | 0 | 492 | 230.1 | 150.2 | 164.442
-40 | 26.72 | 50 | 25 | 23.28 | 0.2 | 492 | 230.1 | 210 | 212.199
-40 | 56.39 | 100 | 50 | 43.61 | 0 | 492 | 230.1 | 128.9 | 140.004
-40 | 56.42 | 100 | 50 | 43.58 | 0 | 492 | 230.1 | 161.4 | 154.202
-40 | 56.44 | 100 | 50 | 43.56 | 0 | 492 | 230.1 | 153.6 | 151.54
-40 | 28.13 | 50 | 25 | 21.87 | 0 | 492 | 230.1 | 158.1 | 175.272
-40 | 27.76 | 50 | 25 | 22.24 | 0.05 | 492 | 230.1 | 101.5 | 125.076
-40 | 56.27 | 100 | 50 | 43.73 | 0 | 492 | 230.1 | 144.6 | 151.587
-40 | 26.82 | 50 | 25 | 23.18 | 0.12 | 492 | 230.1 | 160.5 | 174.351
-40 | 27 | 50 | 25 | 23 | 0.18 | 492 | 230.1 | 211.4 | 211.751
-40 | 56.4 | 100 | 50 | 43.6 | 0.21 | 492 | 230.1 | 239.1 | 238.886
-40 | 13.93 | 25 | 12.5 | 11.07 | 0.12 | 492 | 230.1 | 204.4 | 190.725
-40 | 27.84 | 50 | 25 | 22.16 | 0.19 | 492 | 230.1 | 213.5 | 214.765
-40 | 56.26 | 100 | 50 | 43.74 | 0 | 492 | 230.1 | 183.6 | 161.8674
-40 | 13.62 | 25 | 12.5 | 11.38 | 0.36 | 492 | 230.1 | 207.2 | 206.699
-40 | 56.33 | 100 | 50 | 43.67 | 0.14 | 492 | 230.1 | 191.9 | 192.438
-40 | 56.43 | 100 | 50 | 43.57 | 0 | 492 | 230.1 | 139.1 | 145.16
-40 | 56.57 | 100 | 50 | 43.43 | 0 | 492 | 230.1 | 130.4 | 137.292
-40 | 28.32 | 50 | 25 | 21.68 | 0 | 492 | 230.1 | 226.8 | 211.494
-40 | 28.1 | 50 | 25 | 21.9 | 0 | 492 | 230.1 | 207.6 | 194.056
-40 | 13.99 | 25 | 12.5 | 11.01 | 0.09 | 492 | 230.1 | 154.2 | 163.406
-40 | 29.37 | 50 | 25 | 20.63 | 0.41 | 492 | 230.1 | 279 | 275.756
-40 | 56.45 | 100 | 50 | 43.55 | 0.23 | 492 | 230.1 | 243.4 | 246.239
-40 | 27.34 | 50 | 25 | 22.66 | 0.09 | 492 | 230.1 | 187.3 | 173.736
-40 | 13.91 | 25 | 12.5 | 11.09 | 0.07 | 492 | 230.1 | 113.7 | 133.257
-40 | 56.17 | 100 | 50 | 43.83 | 0 | 492 | 230.1 | 150.7 | 155.3209
-40 | 27.54 | 50 | 25 | 22.46 | 0.06 | 492 | 230.1 | 140.3 | 141.981
-40 | 56.58 | 100 | 50 | 43.42 | 0.12 | 492 | 230.1 | 172.2 | 177.224
-40 | 14.31 | 25 | 12.5 | 10.69 | 0.83 | 492 | 230.1 | 200.9 | 200.217
-40 | 27.71 | 50 | 25 | 22.29 | 0.23 | 492 | 230.1 | 239 | 247.155
-40 | 14.03 | 25 | 12.5 | 10.97 | 0 | 492 | 230.1 | 203.5 | 189.038
-40 | 56.67 | 100 | 50 | 43.33 | 0 | 492 | 230.1 | 142.3 | 141.1649
-40 | 13.95 | 25 | 12.5 | 11.05 | 1.37 | 492 | 230.1 | 204.2 | 203.866
-40 | 56.56 | 100 | 50 | 43.44 | 0 | 492 | 230.1 | 141.7 | 142.151
-40 | 56.67 | 100 | 50 | 43.33 | 0 | 492 | 230.1 | 134.5 | 141.1649
-40 | 28.14 | 50 | 25 | 21.86 | 0.25 | 492 | 230.1 | 254.6 | 251.745
-40 | 13.78 | 25 | 12.5 | 11.22 | 0.13 | 492 | 230.1 | 169.4 | 174.049
-40 | 56.59 | 100 | 50 | 43.41 | 0 | 492 | 230.1 | 173 | 161.923
-40 | 56.77 | 100 | 50 | 43.23 | 0 | 492 | 230.1 | 115.5 | 141.6418
-40 | 56.61 | 100 | 50 | 43.39 | 0 | 492 | 230.1 | 138.6 | 147.525
-40 | 14.46 | 25 | 12.5 | 10.54 | 0.18 | 492 | 230.1 | 199.4 | 199.292
-40 | 56.43 | 100 | 50 | 43.57 | 0 | 492 | 230.1 | 125.9 | 145.16
-40 | 13.77 | 25 | 12.5 | 11.23 | 2.07 | 492 | 230.1 | 205.9 | 202.865
-40 | 14.05 | 25 | 12.5 | 10.95 | 0 | 492 | 230.1 | 186.4 | 188.734
-40 | 26.83 | 50 | 25 | 23.17 | 0.25 | 492 | 230.1 | 256.4 | 234.458
-40 | 27.48 | 50 | 25 | 22.52 | 0.38 | 492 | 230.1 | 284.9 | 279.06
-40 | 13.73 | 25 | 12.5 | 11.27 | 0.24 | 492 | 230.1 | 206.2 | 205.897
-40 | 56.79 | 100 | 50 | 43.21 | 0.16 | 492 | 230.1 | 187.2 | 209.258
-40 | 56.44 | 100 | 50 | 43.56 | 0 | 492 | 230.1 | 141.1 | 151.54
-40 | 14.15 | 25 | 12.5 | 10.85 | 0.44 | 492 | 230.1 | 202.4 | 200.447
-40 | 14.06 | 25 | 12.5 | 10.94 | 0.83 | 492 | 230.1 | 203.2 | 203.189
-40 | 14.44 | 25 | 12.5 | 10.56 | 0 | 492 | 230.1 | 199.6 | 191.78
-40 | 56.78 | 100 | 50 | 43.22 | 0 | 492 | 230.1 | 146.8 | 141.6418
-40 | 27.17 | 50 | 25 | 22.83 | 0.31 | 492 | 230.1 | 254.7 | 276.603
-40 | 13.73 | 25 | 12.5 | 11.27 | 2.05 | 492 | 230.1 | 206.2 | 203.403
-40 | 13.7 | 25 | 12.5 | 11.3 | 0.69 | 492 | 230.1 | 206.5 | 205.034
-40 | 13.89 | 25 | 12.5 | 11.11 | 0.21 | 492 | 230.1 | 204.8 | 206.616
-40 | 13.84 | 25 | 12.5 | 11.16 | 2.08 | 492 | 230.1 | 205.2 | 203.242
-40 | 13.61 | 25 | 12.5 | 11.39 | 0.6 | 492 | 230.1 | 207.3 | 205.905
-40 | 28.26 | 50 | 25 | 21.74 | 0.24 | 492 | 230.1 | 240 | 249.103
-40 | 14.13 | 25 | 12.5 | 10.87 | 1.67 | 492 | 230.1 | 202.5 | 200.63
-40 | 28.17 | 50 | 25 | 21.83 | 0 | 492 | 230.1 | 256.4 | 174.065
-40 | 27.73 | 50 | 25 | 22.27 | 0.09 | 492 | 230.1 | 187.3 | 158.9
-40 | 27.39 | 50 | 25 | 22.61 | 0.14 | 492 | 230.1 | 187 | 192.523
-40 | 56.48 | 100 | 50 | 43.52 | 0 | 492 | 230.1 | 179.5 | 151.894
-40 | 14.02 | 25 | 12.5 | 10.98 | 1.93 | 492 | 230.1 | 203.6 | 202.835
-40 | 57.4 | 100 | 50 | 42.6 | 0 | 492 | 230.1 | 152.6 | 139.1808
-40 | 14 | 25 | 12.5 | 11 | 0 | 492 | 230.1 | 180.6 | 169.422
-40 | 54.58 | 100 | 50 | 45.42 | 0 | 492 | 230.1 | 212 | 146.1703
-40 | 27.52 | 50 | 25 | 22.48 | 0.23 | 492 | 230.1 | 239.3 | 245.959
-40 | 56.29 | 100 | 50 | 43.71 | 0 | 492 | 230.1 | 198.5 | 153.882
-40 | 27.28 | 50 | 25 | 22.72 | 0.15 | 492 | 230.1 | 188.3 | 198.268
-40 | 13.74 | 25 | 12.5 | 11.26 | 0.17 | 492 | 230.1 | 202.5 | 201.128
-40 | 26.9 | 50 | 25 | 23.1 | 0.08 | 492 | 230.1 | 150.2 | 158.262
-40 | 57.53 | 100 | 50 | 42.47 | 0 | 492 | 230.1 | 91.7 | 139.1808
-20 | 112.96 | 200 | 100 | 87.04 | 0 | 481.3 | 228.8 | 221.7 | 199.507
-20 | 56.12 | 100 | 50 | 43.88 | 0.37 | 481.3 | 228.8 | 280.1 | 278.85
-20 | 28.56 | 50 | 25 | 21.44 | 0.06 | 481.3 | 228.8 | 170.9 | 173.218
-20 | 56.3 | 100 | 50 | 43.7 | 0 | 481.3 | 228.8 | 217.1 | 208.19875
-20 | 28 | 50 | 25 | 22 | 0 | 481.3 | 228.8 | 194.7 | 190.746
-20 | 28.64 | 50 | 25 | 21.36 | 0.23 | 481.3 | 228.8 | 247.2 | 246.536
-20 | 29.42 | 50 | 25 | 20.58 | 0.25 | 481.3 | 228.8 | 241.6 | 246.834
-20 | 28.86 | 50 | 25 | 21.14 | 0.89 | 481.3 | 228.8 | 278.6 | 277.558
-20 | 14.29 | 25 | 12.5 | 10.71 | 2.78 | 481.3 | 228.8 | 198.3 | 198.325
-20 | 27.9 | 50 | 25 | 22.1 | 1.62 | 481.3 | 228.8 | 284.8 | 284.231
-20 | 28.74 | 50 | 25 | 21.26 | 2.14 | 481.3 | 228.8 | 279.4 | 279.41
-20 | 57.64 | 100 | 50 | 42.36 | 0.32 | 481.3 | 228.8 | 265.2 | 269.189
-20 | 111.89 | 200 | 100 | 88.11 | 0.16 | 481.3 | 228.8 | 224 | 221.383
-20 | 13.93 | 25 | 12.5 | 11.07 | 0 | 481.3 | 228.8 | 146.9 | 160.323
-20 | 28.74 | 50 | 25 | 21.26 | 0.46 | 481.3 | 228.8 | 279.4 | 279.368
-20 | 29.3 | 50 | 25 | 20.7 | 0.64 | 481.3 | 228.8 | 275.7 | 275.665
-20 | 14.25 | 25 | 12.5 | 10.75 | 2.71 | 481.3 | 228.8 | 198.6 | 198.451
-20 | 28.15 | 50 | 25 | 21.85 | 0.31 | 481.3 | 228.8 | 275.8 | 277.015
-20 | 112.18 | 200 | 100 | 87.82 | 0 | 481.3 | 228.8 | 193.9 | 184.837
-20 | 13.89 | 25 | 12.5 | 11.11 | 2.48 | 481.3 | 228.8 | 201.9 | 201.679
-20 | 14.12 | 25 | 12.5 | 10.88 | 1.31 | 481.3 | 228.8 | 199.8 | 199.831
-20 | 13.63 | 25 | 12.5 | 11.37 | 0.74 | 481.3 | 228.8 | 204.3 | 204.204
-20 | 14.31 | 25 | 12.5 | 10.69 | 2.51 | 481.3 | 228.8 | 198.1 | 198.213
-20 | 27.87 | 50 | 25 | 22.13 | 0 | 481.3 | 228.8 | 202.5 | 195.718
-20 | 32.08 | 50 | 25 | 17.92 | 0.36 | 481.3 | 228.8 | 256.5 | 260.278
-20 | 28.74 | 50 | 25 | 21.26 | 0.77 | 481.3 | 228.8 | 279.4 | 279.42
-20 | 27.27 | 50 | 25 | 22.73 | 1.54 | 481.3 | 228.8 | 288.9 | 284.917
-20 | 28.07 | 50 | 25 | 21.93 | 0.38 | 481.3 | 228.8 | 283.7 | 282.617
-20 | 29.06 | 50 | 25 | 20.94 | 0.26 | 481.3 | 228.8 | 263.2 | 255.495
-20 | 56.4 | 100 | 50 | 43.6 | 0.21 | 481.3 | 228.8 | 250.9 | 246.418
-20 | 14.04 | 25 | 12.5 | 10.96 | 0 | 481.3 | 228.8 | 200.6 | 189.289
-20 | 56.43 | 100 | 50 | 43.57 | 0.15 | 481.3 | 228.8 | 216.4 | 213.986
-20 | 112.39 | 200 | 100 | 87.61 | 0.11 | 481.3 | 228.8 | 187.8 | 185.376
-20 | 56.46 | 100 | 50 | 43.54 | 0.23 | 481.3 | 228.8 | 261.1 | 254.628
-20 | 112.21 | 200 | 100 | 87.79 | 0.11 | 481.3 | 228.8 | 186.7 | 187.636
-20 | 56.38 | 100 | 50 | 43.62 | 0.32 | 481.3 | 228.8 | 258.5 | 265.186
-20 | 56.54 | 100 | 50 | 43.46 | 0 | 481.3 | 228.8 | 153.5 | 166.38875
-20 | 28.84 | 50 | 25 | 21.16 | 0.35 | 481.3 | 228.8 | 269.6 | 271.134
-20 | 28.15 | 50 | 25 | 21.85 | 0.68 | 481.3 | 228.8 | 283.2 | 282.532
-20 | 28.52 | 50 | 25 | 21.48 | 0.62 | 481.3 | 228.8 | 280.8 | 280.757
-20 | 13.94 | 25 | 12.5 | 11.06 | 2.63 | 481.3 | 228.8 | 201.5 | 201.409
-20 | 56.82 | 100 | 50 | 43.18 | 0 | 481.3 | 228.8 | 220.3 | 203.797
-20 | 14.3 | 25 | 12.5 | 10.7 | 1.07 | 481.3 | 228.8 | 198.2 | 198.452
-20 | 29.37 | 50 | 25 | 20.63 | 0 | 481.3 | 228.8 | 146.4 | 155.349
-20 | 56.3 | 100 | 50 | 43.7 | 0 | 481.3 | 228.8 | 200.6 | 208.19875
-20 | 57.01 | 100 | 50 | 42.99 | 0.76 | 481.3 | 228.8 | 378.7 | 379.641
-20 | 14.01 | 25 | 12.5 | 10.99 | 2.4 | 481.3 | 228.8 | 200.9 | 200.895
-20 | 56.97 | 100 | 50 | 43.03 | 0 | 481.3 | 228.8 | 125 | 148.649
-20 | 110.04 | 200 | 100 | 89.96 | 0 | 481.3 | 228.8 | 191.7 | 181.835
-20 | 28.37 | 50 | 25 | 21.63 | 0.5 | 481.3 | 228.8 | 281.8 | 281.547
-20 | 28.23 | 50 | 25 | 21.77 | 0 | 481.3 | 228.8 | 156.7 | 169.267
-20 | 111.83 | 200 | 100 | 88.17 | 0.14 | 481.3 | 228.8 | 204.4 | 204.452
-20 | 112.36 | 200 | 100 | 87.64 | 0.1 | 481.3 | 228.8 | 162 | 170.578
-20 | 110.84 | 200 | 100 | 89.16 | 0.11 | 481.3 | 228.8 | 193.9 | 189.615
-20 | 14.36 | 25 | 12.5 | 10.64 | 2.58 | 481.3 | 228.8 | 197.6 | 197.895
-20 | 113.67 | 200 | 100 | 86.33 | 0 | 481.3 | 228.8 | 156.7 | 171.462
-20 | 56.89 | 100 | 50 | 43.11 | 0 | 481.3 | 228.8 | 165.7 | 179.502
-20 | 14.58 | 25 | 12.5 | 10.42 | 2.77 | 481.3 | 228.8 | 195.6 | 195.503
-20 | 27.61 | 50 | 25 | 22.39 | 0 | 481.3 | 228.8 | 262.8 | 224.22
-20 | 14.03 | 25 | 12.5 | 10.97 | 2.83 | 481.3 | 228.8 | 200.7 | 200.839
-20 | 28.13 | 50 | 25 | 21.87 | 0.13 | 481.3 | 228.8 | 201.3 | 195.198
-20 | 14.04 | 25 | 12.5 | 10.96 | 0.74 | 481.3 | 228.8 | 200.6 | 201.691
-20 | 28.62 | 50 | 25 | 21.38 | 0.18 | 481.3 | 228.8 | 231.9 | 230.229
-20 | 56.4 | 100 | 50 | 43.6 | 0 | 481.3 | 228.8 | 167.4 | 177.79575
-20 | 111.64 | 200 | 100 | 88.36 | 0.12 | 481.3 | 228.8 | 198.2 | 194.305
-20 | 28.33 | 50 | 25 | 21.67 | 0.81 | 481.3 | 228.8 | 282 | 281.799
-20 | 28.42 | 50 | 25 | 21.58 | 0.82 | 481.3 | 228.8 | 281.4 | 281.206
-20 | 56.39 | 100 | 50 | 43.61 | 0 | 481.3 | 228.8 | 198.9 | 189.65575
-20 | 27.98 | 50 | 25 | 22.02 | 0.31 | 481.3 | 228.8 | 282.5 | 280.823
-20 | 28.68 | 50 | 25 | 21.32 | 0.16 | 481.3 | 228.8 | 233.2 | 230.237
-20 | 28.51 | 50 | 25 | 21.49 | 0.37 | 481.3 | 228.8 | 280.9 | 279.359
-20 | 56.35 | 100 | 50 | 43.65 | 0.12 | 481.3 | 228.8 | 211.2 | 205.6565
-20 | 111.52 | 200 | 100 | 88.48 | 0.09 | 481.3 | 228.8 | 153.4 | 167.171
-20 | 14.64 | 25 | 12.5 | 10.36 | 2.38 | 481.3 | 228.8 | 195 | 195.043
-20 | 14.29 | 25 | 12.5 | 10.71 | 1.05 | 481.3 | 228.8 | 198.3 | 198.471
-20 | 14.64 | 25 | 12.5 | 10.36 | 2.64 | 481.3 | 228.8 | 195 | 195.084
-20 | 28.22 | 50 | 25 | 21.78 | 0.16 | 481.3 | 228.8 | 228.2 | 226.572
-20 | 14.18 | 25 | 12.5 | 10.82 | 2.76 | 481.3 | 228.8 | 199.3 | 199.176
-20 | 28.17 | 50 | 25 | 21.83 | 0.65 | 481.3 | 228.8 | 283.1 | 282.7
-20 | 56.01 | 100 | 50 | 43.99 | 0 | 481.3 | 228.8 | 110.9 | 140.1285
-20 | 28 | 50 | 25 | 22 | 0.47 | 481.3 | 228.8 | 284.2 | 283.752
-20 | 14.58 | 25 | 12.5 | 10.42 | 2.46 | 481.3 | 228.8 | 195.6 | 195.452
-20 | 14.51 | 25 | 12.5 | 10.49 | 2.58 | 481.3 | 228.8 | 196.2 | 196.017
-20 | 13.83 | 25 | 12.5 | 11.17 | 2.47 | 481.3 | 228.8 | 202.5 | 202.236
-20 | 56.65 | 100 | 50 | 43.35 | 0 | 481.3 | 228.8 | 197.7 | 191.7015
-20 | 14.13 | 25 | 12.5 | 10.87 | 2.43 | 481.3 | 228.8 | 199.8 | 199.645
-20 | 28.02 | 50 | 25 | 21.98 | 0 | 481.3 | 228.8 | 187.9 | 185.639
-20 | 13.97 | 25 | 12.5 | 11.03 | 2.62 | 481.3 | 228.8 | 201.2 | 201.277
-20 | 56.48 | 100 | 50 | 43.52 | 0.27 | 481.3 | 228.8 | 251.5 | 255.369
-20 | 28.35 | 50 | 25 | 21.65 | 0.3 | 481.3 | 228.8 | 281.9 | 278.608
-20 | 28.6 | 50 | 25 | 21.4 | 0.35 | 481.3 | 228.8 | 280.3 | 275.222
-20 | 57.02 | 100 | 50 | 42.98 | 0 | 481.3 | 228.8 | 131.9 | 148.649
-20 | 28.51 | 50 | 25 | 21.49 | 0.44 | 481.3 | 228.8 | 280.9 | 280.621
-20 | 14.47 | 25 | 12.5 | 10.53 | 2.41 | 481.3 | 228.8 | 196.6 | 196.627
-20 | 57.04 | 100 | 50 | 42.96 | 0.45 | 481.3 | 228.8 | 351.6 | 314.225
-20 | 29.33 | 50 | 25 | 20.67 | 0.09 | 481.3 | 228.8 | 184.4 | 161.995
-20 | 28.54 | 50 | 25 | 21.46 | 0.12 | 481.3 | 228.8 | 227.3 | 187.425
-20 | 14.03 | 25 | 12.5 | 10.97 | 2.83 | 481.3 | 228.8 | 200.7 | 200.839
-20 | 28.19 | 50 | 25 | 21.81 | 0.46 | 481.3 | 228.8 | 282.9 | 281.686
-20 | 112.52 | 200 | 100 | 87.48 | 0.16 | 481.3 | 228.8 | 222.6 | 217.964
-20 | 56.63 | 100 | 50 | 43.37 | 0.18 | 481.3 | 228.8 | 227.9 | 228.248
-20 | 28.51 | 50 | 25 | 21.49 | 0.79 | 481.3 | 228.8 | 280.9 | 280.751
-20 | 14.26 | 25 | 12.5 | 10.74 | 2.65 | 481.3 | 228.8 | 198.6 | 198.436
-20 | 56.94 | 100 | 50 | 43.06 | 0.37 | 481.3 | 228.8 | 284 | 288.309
-20 | 56.22 | 100 | 50 | 43.78 | 0 | 481.3 | 228.8 | 161.2 | 204.13375
-20 | 28.03 | 50 | 25 | 21.97 | 1.8 | 481.3 | 228.8 | 284 | 283.858
-20 | 28.64 | 50 | 25 | 21.36 | 0.41 | 481.3 | 228.8 | 280 | 279.418
-20 | 14.34 | 25 | 12.5 | 10.66 | 2.64 | 481.3 | 228.8 | 197.8 | 197.924
-20 | 29.1 | 50 | 25 | 20.9 | 0.34 | 481.3 | 228.8 | 277 | 269.663
-20 | 56.86 | 100 | 50 | 43.14 | 0 | 481.3 | 228.8 | 145.3 | 182.902
-20 | 14.2 | 25 | 12.5 | 10.8 | 0 | 481.3 | 228.8 | 128.7 | 189.289
-20 | 28.15 | 50 | 25 | 21.85 | 0.47 | 481.3 | 228.8 | 283.2 | 281.959
-20 | 28.29 | 50 | 25 | 21.71 | 0.95 | 481.3 | 228.8 | 282.3 | 281.623
-20 | 28.12 | 50 | 25 | 21.88 | 0.21 | 481.3 | 228.8 | 261.8 | 243.22
-20 | 112.21 | 200 | 100 | 87.79 | 0.11 | 481.3 | 228.8 | 184.4 | 187.636
-20 | 56.04 | 100 | 50 | 43.96 | 0.29 | 481.3 | 228.8 | 257.6 | 255.005
-20 | 28.02 | 50 | 25 | 21.98 | 1.13 | 481.3 | 228.8 | 284 | 283.842
-20 | 56.83 | 100 | 50 | 43.17 | 0 | 481.3 | 228.8 | 211.1 | 203.477
-20 | 113.1 | 200 | 100 | 86.9 | 0 | 481.3 | 228.8 | 184.4 | 196.162
-20 | 56.88 | 100 | 50 | 43.12 | 0.25 | 481.3 | 228.8 | 246.1 | 257.718
-20 | 56.19 | 100 | 50 | 43.81 | 0 | 481.3 | 228.8 | 201.3 | 201.12275
-20 | 14.31 | 25 | 12.5 | 10.69 | 2.51 | 481.3 | 228.8 | 198.1 | 198.213
-20 | 27.9 | 50 | 25 | 22.1 | 0.15 | 481.3 | 228.8 | 212.5 | 213.735
-20 | 14.75 | 25 | 12.5 | 10.25 | 2.17 | 481.3 | 228.8 | 194 | 195.043
-20 | 27.09 | 50 | 25 | 22.91 | 0.05 | 481.3 | 228.8 | 184.4 | 211.435
-20 | 56.29 | 100 | 50 | 43.71 | 0.37 | 481.3 | 228.8 | 279.5 | 290.212
-10 | 28.25 | 50 | 25 | 21.75 | 1.52 | 477 | 228.1 | 280.9 | 280.814
-10 | 28.39 | 50 | 25 | 21.61 | 3.23 | 477 | 228.1 | 280 | 279.858
-10 | 27.77 | 50 | 25 | 22.23 | 2.68 | 477 | 228.1 | 284 | 283.62
-10 | 28.2 | 50 | 25 | 21.8 | 0.81 | 477 | 228.1 | 281.2 | 281.263
-10 | 27.99 | 50 | 25 | 22.01 | 4.21 | 477 | 228.1 | 282.6 | 282.875
0 | 14.55 | 25 | 12.5 | 10.45 | 2.45 | 473.3 | 227.5 | 193.7 | 193.626
0 | 111.95 | 200 | 100 | 88.05 | 0 | 473.3 | 227.5 | 163 | 180.931
0 | 28.39 | 50 | 25 | 21.61 | 4.95 | 473.3 | 227.5 | 278.5 | 278.618
0 | 28.21 | 50 | 25 | 21.79 | 5.01 | 473.3 | 227.5 | 279.7 | 279.698
0 | 56.54 | 100 | 50 | 43.46 | 0.9 | 473.3 | 227.5 | 394.9 | 391.175
0 | 13.68 | 25 | 12.5 | 11.32 | 2.49 | 473.3 | 227.5 | 201.6 | 201.679
0 | 28.46 | 50 | 25 | 21.54 | 4.36 | 473.3 | 227.5 | 278 | 278.01
0 | 56.08 | 100 | 50 | 43.92 | 0.29 | 473.3 | 227.5 | 242.5 | 253.186
0 | 56.44 | 100 | 50 | 43.56 | 1.33 | 473.3 | 227.5 | 395.4 | 393.312
0 | 56.49 | 100 | 50 | 43.51 | 2.5 | 473.3 | 227.5 | 395.2 | 386.7
0 | 27.39 | 50 | 25 | 22.61 | 4.84 | 473.3 | 227.5 | 284.9 | 284.099
0 | 27.38 | 50 | 25 | 22.62 | 4.89 | 473.3 | 227.5 | 284.9 | 284.099
0 | 27.78 | 50 | 25 | 22.22 | 0.56 | 473.3 | 227.5 | 282.4 | 282.971
0 | 13.23 | 25 | 12.5 | 11.77 | 2.59 | 473.3 | 227.5 | 205.5 | 205.136
0 | 28.53 | 50 | 25 | 21.47 | 4.73 | 473.3 | 227.5 | 277.6 | 277.616
0 | 56.65 | 100 | 50 | 43.35 | 0 | 473.3 | 227.5 | 210.9 | 215.986
0 | 112.75 | 200 | 100 | 87.25 | 0.14 | 473.3 | 227.5 | 226.7 | 214.534
0 | 27.57 | 50 | 25 | 22.43 | 4.68 | 473.3 | 227.5 | 283.7 | 283.079
0 | 28.25 | 50 | 25 | 21.75 | 4.75 | 473.3 | 227.5 | 279.4 | 279.403
0 | 28.44 | 50 | 25 | 21.56 | 4.18 | 473.3 | 227.5 | 278.2 | 278.149
0 | 27.55 | 50 | 25 | 22.45 | 4.68 | 473.3 | 227.5 | 283.9 | 283.163
0 | 56.4 | 100 | 50 | 43.6 | 0 | 473.3 | 227.5 | 211.4 | 209.253
0 | 56.36 | 100 | 50 | 43.64 | 0.1 | 473.3 | 227.5 | 191.3 | 201.15
0 | 28.37 | 50 | 25 | 21.63 | 4.54 | 473.3 | 227.5 | 278.6 | 278.656
0 | 56.43 | 100 | 50 | 43.57 | 0.83 | 473.3 | 227.5 | 386.7 | 383.112
0 | 112.71 | 200 | 100 | 87.29 | 0.68 | 473.3 | 227.5 | 342 | 343.463
0 | 28.46 | 50 | 25 | 21.54 | 4.94 | 473.3 | 227.5 | 278 | 278.033
0 | 56.6 | 100 | 50 | 43.4 | 0.43 | 473.3 | 227.5 | 320.1 | 312.006
0 | 56.2 | 100 | 50 | 43.8 | 1.65 | 473.3 | 227.5 | 396.5 | 379.504
0 | 28.85 | 50 | 25 | 21.15 | 4.56 | 473.3 | 227.5 | 275.5 | 275.452
0 | 29.04 | 50 | 25 | 20.96 | 4.78 | 473.3 | 227.5 | 274.3 | 274.649
0 | 28.57 | 50 | 25 | 21.43 | 4.46 | 473.3 | 227.5 | 277.3 | 277.413
0 | 56.51 | 100 | 50 | 43.49 | 0.38 | 473.3 | 227.5 | 281.2 | 287.445
0 | 27.25 | 50 | 25 | 22.75 | 5.13 | 473.3 | 227.5 | 285.7 | 285.24
0 | 14.17 | 25 | 12.5 | 10.83 | 2.36 | 473.3 | 227.5 | 197.2 | 197.266
0 | 28.9 | 50 | 25 | 21.1 | 3.05 | 473.3 | 227.5 | 275.2 | 275.698
0 | 14.21 | 25 | 12.5 | 10.79 | 2.51 | 473.3 | 227.5 | 196.8 | 196.79
0 | 14.59 | 25 | 12.5 | 10.41 | 2.53 | 473.3 | 227.5 | 193.3 | 193.48
0 | 13.72 | 25 | 12.5 | 11.28 | 2.34 | 473.3 | 227.5 | 201.2 | 200.891
0 | 56.78 | 100 | 50 | 43.22 | 5.09 | 473.3 | 227.5 | 393.9 | 391.93
0 | 30.11 | 50 | 25 | 19.89 | 2.11 | 473.3 | 227.5 | 267.2 | 268.655
0 | 28.75 | 50 | 25 | 21.25 | 4.36 | 473.3 | 227.5 | 276.2 | 276.519
0 | 28.3 | 50 | 25 | 21.7 | 4.87 | 473.3 | 227.5 | 279.1 | 279.193
0 | 28.63 | 50 | 25 | 21.37 | 4.22 | 473.3 | 227.5 | 276.9 | 277.18
0 | 28.77 | 50 | 25 | 21.23 | 4.44 | 473.3 | 227.5 | 276 | 276.205
0 | 56.75 | 100 | 50 | 43.25 | 0 | 473.3 | 227.5 | 263.4 | 242.642
0 | 111.81 | 200 | 100 | 88.19 | 0.81 | 473.3 | 227.5 | 383 | 387.439
0 | 14.22 | 25 | 12.5 | 10.78 | 2.47 | 473.3 | 227.5 | 196.7 | 196.784
0 | 56.54 | 100 | 50 | 43.46 | 2.74 | 473.3 | 227.5 | 394.9 | 394.92
0 | 13.8 | 25 | 12.5 | 11.2 | 2.34 | 473.3 | 227.5 | 200.5 | 200.898
0 | 56.76 | 100 | 50 | 43.24 | 0.18 | 473.3 | 227.5 | 227.1 | 229.814
0 | 56.04 | 100 | 50 | 43.96 | 0.3 | 473.3 | 227.5 | 266.6 | 267.609
0 | 28.36 | 50 | 25 | 21.64 | 5.09 | 473.3 | 227.5 | 278.7 | 278.726
0 | 27.46 | 50 | 25 | 22.54 | 4.75 | 473.3 | 227.5 | 284.4 | 282.952
0 | 56.31 | 100 | 50 | 43.69 | 0 | 473.3 | 227.5 | 246.4 | 230.436
0 | 56.78 | 100 | 50 | 43.22 | 5.61 | 473.3 | 227.5 | 393.9 | 391.93
0 | 57.61 | 100 | 50 | 42.39 | 0.28 | 473.3 | 227.5 | 269.2 | 267.214
0 | 28.11 | 50 | 25 | 21.89 | 5.1 | 473.3 | 227.5 | 280.3 | 280.423
0 | 56.25 | 100 | 50 | 43.75 | 1.85 | 473.3 | 227.5 | 396.3 | 383.274
0 | 28.43 | 50 | 25 | 21.57 | 4.7 | 473.3 | 227.5 | 278.2 | 278.192
0 | 28.11 | 50 | 25 | 21.89 | 4.85 | 473.3 | 227.5 | 280.3 | 280.557
0 | 14.29 | 25 | 12.5 | 10.71 | 2.55 | 473.3 | 227.5 | 196.1 | 196.434
0 | 27.71 | 50 | 25 | 22.29 | 4.59 | 473.3 | 227.5 | 282.8 | 283.069
0 | 56.67 | 100 | 50 | 43.33 | 0.6 | 473.3 | 227.5 | 331.8 | 331.026
0 | 56.43 | 100 | 50 | 43.57 | 3.05 | 473.3 | 227.5 | 395.4 | 393.629
0 | 13.59 | 25 | 12.5 | 11.41 | 2.57 | 473.3 | 227.5 | 202.4 | 202.718
0 | 112.01 | 200 | 100 | 87.99 | 1.01 | 473.3 | 227.5 | 421.7 | 408.505
0 | 13.6 | 25 | 12.5 | 11.4 | 2.61 | 473.3 | 227.5 | 202.3 | 202.769
0 | 56.31 | 100 | 50 | 43.69 | 0.53 | 473.3 | 227.5 | 318.3 | 317.307
0 | 56.65 | 100 | 50 | 43.35 | 3.05 | 473.3 | 227.5 | 394.4 | 393.937
0 | 14.63 | 25 | 12.5 | 10.37 | 2.44 | 473.3 | 227.5 | 192.9 | 193.188
0 | 56.21 | 100 | 50 | 43.79 | 0.54 | 473.3 | 227.5 | 309.5 | 313.595
0 | 13.27 | 25 | 12.5 | 11.73 | 2.61 | 473.3 | 227.5 | 205.2 | 204.997
0 | 14.12 | 25 | 12.5 | 10.88 | 0.28 | 473.3 | 227.5 | 197.6 | 198.138
0 | 28.16 | 50 | 25 | 21.84 | 2.29 | 473.3 | 227.5 | 280 | 280.286
0 | 111.79 | 200 | 100 | 88.21 | 0.22 | 473.3 | 227.5 | 233.3 | 228.448
0 | 112.08 | 200 | 100 | 87.92 | 0.21 | 473.3 | 227.5 | 208.3 | 216.634
0 | 13.9 | 25 | 12.5 | 11.1 | 2.53 | 473.3 | 227.5 | 199.6 | 200.395
0 | 27.69 | 50 | 25 | 22.31 | 5.08 | 473.3 | 227.5 | 283 | 283.171
0 | 13.47 | 25 | 12.5 | 11.53 | 2.54 | 473.3 | 227.5 | 203.4 | 203.211
0 | 14.44 | 25 | 12.5 | 10.56 | 2.49 | 473.3 | 227.5 | 194.7 | 195.252
0 | 112.54 | 200 | 100 | 87.46 | 0 | 473.3 | 227.5 | 223.6 | 192.362
0 | 113.65 | 200 | 100 | 86.35 | 0.41 | 473.3 | 227.5 | 307.6 | 309.934
0 | 111.92 | 200 | 100 | 88.08 | 1.16 | 473.3 | 227.5 | 442.2 | 409.156
0 | 14.38 | 25 | 12.5 | 10.62 | 2.56 | 473.3 | 227.5 | 195.2 | 196.439
0 | 14.06 | 25 | 12.5 | 10.94 | 2.65 | 473.3 | 227.5 | 198.2 | 200.271
0 | 14.31 | 25 | 12.5 | 10.69 | 2.51 | 473.3 | 227.5 | 195.9 | 196.559
0 | 13.47 | 25 | 12.5 | 11.53 | 2.56 | 473.3 | 227.5 | 203.4 | 203.048
0 | 13.85 | 25 | 12.5 | 11.15 | 2.49 | 473.3 | 227.5 | 200 | 201.388
0 | 28.79 | 50 | 25 | 21.21 | 4.57 | 473.3 | 227.5 | 275.9 | 275.859
0 | 28.42 | 50 | 25 | 21.58 | 4.46 | 473.3 | 227.5 | 278.3 | 278.299
0 | 28.63 | 50 | 25 | 21.37 | 3.68 | 473.3 | 227.5 | 276.9 | 277.729
0 | 28.67 | 50 | 25 | 21.33 | 4.42 | 473.3 | 227.5 | 276.7 | 277.078
0 | 13.96 | 25 | 12.5 | 11.04 | 2.57 | 473.3 | 227.5 | 199.1 | 200.684
0 | 28.18 | 50 | 25 | 21.82 | 2.67 | 473.3 | 227.5 | 279.8 | 280.185
0 | 13.59 | 25 | 12.5 | 11.41 | 2.42 | 473.3 | 227.5 | 202.4 | 202.739
0 | 113.63 | 200 | 100 | 86.37 | 0.57 | 473.3 | 227.5 | 332.6 | 326.086
0 | 28.46 | 50 | 25 | 21.54 | 1.31 | 473.3 | 227.5 | 278 | 279.667
0 | 112.32 | 200 | 100 | 87.68 | 0.29 | 473.3 | 227.5 | 267 | 248.562
0 | 14.03 | 25 | 12.5 | 10.97 | 1.8 | 473.3 | 227.5 | 198.4 | 200.865
0 | 28.62 | 50 | 25 | 21.38 | 4.56 | 473.3 | 227.5 | 277 | 277.18
0 | 14.14 | 25 | 12.5 | 10.86 | 2.18 | 473.3 | 227.5 | 197.4 | 197.73
0 | 56.57 | 100 | 50 | 43.43 | 4.84 | 473.3 | 227.5 | 394.8 | 394.095
0 | 113.15 | 200 | 100 | 86.85 | 0.48 | 473.3 | 227.5 | 314.9 | 317.287
0 | 28.49 | 50 | 25 | 21.51 | 4.89 | 473.3 | 227.5 | 277.9 | 277.994
0 | 112.11 | 200 | 100 | 87.89 | 0.07 | 473.3 | 227.5 | 165.8 | 182.21
0 | 111.68 | 200 | 100 | 88.32 | 0.36 | 473.3 | 227.5 | 285.9 | 268.686
0 | 112.47 | 200 | 100 | 87.53 | 0.22 | 473.3 | 227.5 | 238.2 | 222.573
0 | 13.94 | 25 | 12.5 | 11.06 | 2.25 | 473.3 | 227.5 | 199.2 | 200.688
0 | 28.22 | 50 | 25 | 21.78 | 4.67 | 473.3 | 227.5 | 279.6 | 279.658
0 | 28.38 | 50 | 25 | 21.62 | 4.47 | 473.3 | 227.5 | 278.6 | 278.627
0 | 56.41 | 100 | 50 | 43.59 | 0.37 | 473.3 | 227.5 | 306.7 | 284.464
0 | 57.03 | 100 | 50 | 42.97 | 0.78 | 473.3 | 227.5 | 376.2 | 382.455
0 | 56.42 | 100 | 50 | 43.58 | 0.78 | 473.3 | 227.5 | 362.9 | 379.594
0 | 14.26 | 25 | 12.5 | 10.74 | 2.53 | 473.3 | 227.5 | 196.3 | 196.552
0 | 56.91 | 100 | 50 | 43.09 | 3.73 | 473.3 | 227.5 | 393.3 | 391.33
0 | 13.2 | 25 | 12.5 | 11.8 | 1.88 | 473.3 | 227.5 | 205.8 | 205.039

## 0
0 | 111.95 | 200 | 100 | 88.05 | 0 | 473.3 | 227.5 | 163 | 180.931
0 | 112.11 | 200 | 100 | 87.89 | 0.07 | 473.3 | 227.5 | 165.8 | 182.21
0 | 112.54 | 200 | 100 | 87.46 | 0 | 473.3 | 227.5 | 223.6 | 192.362
0 | 14.63 | 25 | 12.5 | 10.37 | 2.44 | 473.3 | 227.5 | 192.9 | 193.188
0 | 14.59 | 25 | 12.5 | 10.41 | 2.53 | 473.3 | 227.5 | 193.3 | 193.48
0 | 14.55 | 25 | 12.5 | 10.45 | 2.45 | 473.3 | 227.5 | 193.7 | 193.626
0 | 14.44 | 25 | 12.5 | 10.56 | 2.49 | 473.3 | 227.5 | 194.7 | 195.252 | 277.413
0 | 14.29 | 25 | 12.5 | 10.71 | 2.55 | 473.3 | 227.5 | 196.1 | 196.434
0 | 14.38 | 25 | 12.5 | 10.62 | 2.56 | 473.3 | 227.5 | 195.2 | 196.439
0 | 14.26 | 25 | 12.5 | 10.74 | 2.53 | 473.3 | 227.5 | 196.3 | 196.552
0 | 14.31 | 25 | 12.5 | 10.69 | 2.51 | 473.3 | 227.5 | 195.9 | 196.559
0 | 14.22 | 25 | 12.5 | 10.78 | 2.47 | 473.3 | 227.5 | 196.7 | 196.784
0 | 14.21 | 25 | 12.5 | 10.79 | 2.51 | 473.3 | 227.5 | 196.8 | 196.79
0 | 14.17 | 25 | 12.5 | 10.83 | 2.36 | 473.3 | 227.5 | 197.2 | 197.266
0 | 14.14 | 25 | 12.5 | 10.86 | 2.18 | 473.3 | 227.5 | 197.4 | 197.73
0 | 14.12 | 25 | 12.5 | 10.88 | 0.28 | 473.3 | 227.5 | 197.6 | 198.138
0 | 14.06 | 25 | 12.5 | 10.94 | 2.65 | 473.3 | 227.5 | 198.2 | 200.271
0 | 13.9 | 25 | 12.5 | 11.1 | 2.53 | 473.3 | 227.5 | 199.6 | 200.395
0 | 13.96 | 25 | 12.5 | 11.04 | 2.57 | 473.3 | 227.5 | 199.1 | 200.684
0 | 13.94 | 25 | 12.5 | 11.06 | 2.25 | 473.3 | 227.5 | 199.2 | 200.688
0 | 14.03 | 25 | 12.5 | 10.97 | 1.8 | 473.3 | 227.5 | 198.4 | 200.865
0 | 13.72 | 25 | 12.5 | 11.28 | 2.34 | 473.3 | 227.5 | 201.2 | 200.891
0 | 13.8 | 25 | 12.5 | 11.2 | 2.34 | 473.3 | 227.5 | 200.5 | 200.898
0 | 56.36 | 100 | 50 | 43.64 | 0.1 | 473.3 | 227.5 | 191.3 | 201.15
0 | 13.85 | 25 | 12.5 | 11.15 | 2.49 | 473.3 | 227.5 | 200 | 201.388
0 | 13.68 | 25 | 12.5 | 11.32 | 2.49 | 473.3 | 227.5 | 201.6 | 201.679
0 | 13.59 | 25 | 12.5 | 11.41 | 2.57 | 473.3 | 227.5 | 202.4 | 202.718
0 | 13.59 | 25 | 12.5 | 11.41 | 2.42 | 473.3 | 227.5 | 202.4 | 202.739
0 | 13.6 | 25 | 12.5 | 11.4 | 2.61 | 473.3 | 227.5 | 202.3 | 202.769
0 | 13.47 | 25 | 12.5 | 11.53 | 2.56 | 473.3 | 227.5 | 203.4 | 203.048
0 | 13.47 | 25 | 12.5 | 11.53 | 2.54 | 473.3 | 227.5 | 203.4 | 203.211
0 | 13.27 | 25 | 12.5 | 11.73 | 2.61 | 473.3 | 227.5 | 205.2 | 204.997
0 | 13.2 | 25 | 12.5 | 11.8 | 1.88 | 473.3 | 227.5 | 205.8 | 205.039
0 | 13.23 | 25 | 12.5 | 11.77 | 2.59 | 473.3 | 227.5 | 205.5 | 205.136
0 | 56.4 | 100 | 50 | 43.6 | 0 | 473.3 | 227.5 | 211.4 | 209.253
0 | 112.75 | 200 | 100 | 87.25 | 0.14 | 473.3 | 227.5 | 226.7 | 214.534
0 | 56.65 | 100 | 50 | 43.35 | 0 | 473.3 | 227.5 | 210.9 | 215.986
0 | 112.08 | 200 | 100 | 87.92 | 0.21 | 473.3 | 227.5 | 208.3 | 216.634
0 | 112.47 | 200 | 100 | 87.53 | 0.22 | 473.3 | 227.5 | 238.2 | 222.573
0 | 111.79 | 200 | 100 | 88.21 | 0.22 | 473.3 | 227.5 | 233.3 | 228.448
0 | 56.76 | 100 | 50 | 43.24 | 0.18 | 473.3 | 227.5 | 227.1 | 229.814
0 | 56.31 | 100 | 50 | 43.69 | 0 | 473.3 | 227.5 | 246.4 | 230.436
0 | 56.75 | 100 | 50 | 43.25 | 0 | 473.3 | 227.5 | 263.4 | 242.642
0 | 112.32 | 200 | 100 | 87.68 | 0.29 | 473.3 | 227.5 | 267 | 248.562
0 | 56.08 | 100 | 50 | 43.92 | 0.29 | 473.3 | 227.5 | 242.5 | 253.186
0 | 57.61 | 100 | 50 | 42.39 | 0.28 | 473.3 | 227.5 | 269.2 | 267.214
0 | 56.04 | 100 | 50 | 43.96 | 0.3 | 473.3 | 227.5 | 266.6 | 267.609
0 | 30.11 | 50 | 25 | 19.89 | 2.11 | 473.3 | 227.5 | 267.2 | 268.655
0 | 111.68 | 200 | 100 | 88.32 | 0.36 | 473.3 | 227.5 | 285.9 | 268.686
0 | 29.04 | 50 | 25 | 20.96 | 4.78 | 473.3 | 227.5 | 274.3 | 274.649
0 | 28.85 | 50 | 25 | 21.15 | 4.56 | 473.3 | 227.5 | 275.5 | 275.452
0 | 28.9 | 50 | 25 | 21.1 | 3.05 | 473.3 | 227.5 | 275.2 | 275.698
0 | 28.79 | 50 | 25 | 21.21 | 4.57 | 473.3 | 227.5 | 275.9 | 275.859
0 | 28.77 | 50 | 25 | 21.23 | 4.44 | 473.3 | 227.5 | 276 | 276.205
0 | 28.75 | 50 | 25 | 21.25 | 4.36 | 473.3 | 227.5 | 276.2 | 276.519
0 | 28.67 | 50 | 25 | 21.33 | 4.42 | 473.3 | 227.5 | 276.7 | 277.078
0 | 28.62 | 50 | 25 | 21.38 | 4.56 | 473.3 | 227.5 | 277 | 277.18
0 | 28.63 | 50 | 25 | 21.37 | 4.22 | 473.3 | 227.5 | 276.9 | 277.18
0 | 28.57 | 50 | 25 | 21.43 | 4.46 | 473.3 | 227.5 | 277.3 | 277.413
0 | 28.53 | 50 | 25 | 21.47 | 4.73 | 473.3 | 227.5 | 277.6 | 277.616
0 | 28.63 | 50 | 25 | 21.37 | 3.68 | 473.3 | 227.5 | 276.9 | 277.729
0 | 28.49 | 50 | 25 | 21.51 | 4.89 | 473.3 | 227.5 | 277.9 | 277.994
0 | 28.46 | 50 | 25 | 21.54 | 4.36 | 473.3 | 227.5 | 278 | 278.01
0 | 28.46 | 50 | 25 | 21.54 | 4.94 | 473.3 | 227.5 | 278 | 278.033
0 | 28.44 | 50 | 25 | 21.56 | 4.18 | 473.3 | 227.5 | 278.2 | 278.149
0 | 28.43 | 50 | 25 | 21.57 | 4.7 | 473.3 | 227.5 | 278.2 | 278.192
0 | 28.42 | 50 | 25 | 21.58 | 4.46 | 473.3 | 227.5 | 278.3 | 278.299
0 | 28.39 | 50 | 25 | 21.61 | 4.95 | 473.3 | 227.5 | 278.5 | 278.618
0 | 28.38 | 50 | 25 | 21.62 | 4.47 | 473.3 | 227.5 | 278.6 | 278.627
0 | 28.37 | 50 | 25 | 21.63 | 4.54 | 473.3 | 227.5 | 278.6 | 278.656
0 | 28.36 | 50 | 25 | 21.64 | 5.09 | 473.3 | 227.5 | 278.7 | 278.726
0 | 28.3 | 50 | 25 | 21.7 | 4.87 | 473.3 | 227.5 | 279.1 | 279.193
0 | 28.25 | 50 | 25 | 21.75 | 4.75 | 473.3 | 227.5 | 279.4 | 279.403
0 | 28.22 | 50 | 25 | 21.78 | 4.67 | 473.3 | 227.5 | 279.6 | 279.658
0 | 28.46 | 50 | 25 | 21.54 | 1.31 | 473.3 | 227.5 | 278 | 279.667
0 | 28.21 | 50 | 25 | 21.79 | 5.01 | 473.3 | 227.5 | 279.7 | 279.698
0 | 28.18 | 50 | 25 | 21.82 | 2.67 | 473.3 | 227.5 | 279.8 | 280.185
0 | 28.16 | 50 | 25 | 21.84 | 2.29 | 473.3 | 227.5 | 280 | 280.286
0 | 28.11 | 50 | 25 | 21.89 | 5.1 | 473.3 | 227.5 | 280.3 | 280.423
0 | 28.11 | 50 | 25 | 21.89 | 4.85 | 473.3 | 227.5 | 280.3 | 280.557
0 | 27.46 | 50 | 25 | 22.54 | 4.75 | 473.3 | 227.5 | 284.4 | 282.952
0 | 27.78 | 50 | 25 | 22.22 | 0.56 | 473.3 | 227.5 | 282.4 | 282.971
0 | 27.71 | 50 | 25 | 22.29 | 4.59 | 473.3 | 227.5 | 282.8 | 283.069
0 | 27.57 | 50 | 25 | 22.43 | 4.68 | 473.3 | 227.5 | 283.7 | 283.079
0 | 27.55 | 50 | 25 | 22.45 | 4.68 | 473.3 | 227.5 | 283.9 | 283.163
0 | 27.69 | 50 | 25 | 22.31 | 5.08 | 473.3 | 227.5 | 283 | 283.171
0 | 27.39 | 50 | 25 | 22.61 | 4.84 | 473.3 | 227.5 | 284.9 | 284.099
0 | 27.38 | 50 | 25 | 22.62 | 4.89 | 473.3 | 227.5 | 284.9 | 284.099
0 | 56.41 | 100 | 50 | 43.59 | 0.37 | 473.3 | 227.5 | 306.7 | 284.464
0 | 27.25 | 50 | 25 | 22.75 | 5.13 | 473.3 | 227.5 | 285.7 | 285.24
0 | 56.51 | 100 | 50 | 43.49 | 0.38 | 473.3 | 227.5 | 281.2 | 287.445
0 | 113.65 | 200 | 100 | 86.35 | 0.41 | 473.3 | 227.5 | 307.6 | 309.934
0 | 56.6 | 100 | 50 | 43.4 | 0.43 | 473.3 | 227.5 | 320.1 | 312.006
0 | 56.21 | 100 | 50 | 43.79 | 0.54 | 473.3 | 227.5 | 309.5 | 313.595
0 | 113.15 | 200 | 100 | 86.85 | 0.48 | 473.3 | 227.5 | 314.9 | 317.287
0 | 56.31 | 100 | 50 | 43.69 | 0.53 | 473.3 | 227.5 | 318.3 | 317.307
0 | 113.63 | 200 | 100 | 86.37 | 0.57 | 473.3 | 227.5 | 332.6 | 326.086
0 | 56.67 | 100 | 50 | 43.33 | 0.6 | 473.3 | 227.5 | 331.8 | 331.026
0 | 112.71 | 200 | 100 | 87.29 | 0.68 | 473.3 | 227.5 | 342 | 343.463
0 | 56.2 | 100 | 50 | 43.8 | 1.65 | 473.3 | 227.5 | 396.5 | 379.504
0 | 56.42 | 100 | 50 | 43.58 | 0.78 | 473.3 | 227.5 | 362.9 | 379.594
0 | 57.03 | 100 | 50 | 42.97 | 0.78 | 473.3 | 227.5 | 376.2 | 382.455
0 | 56.43 | 100 | 50 | 43.57 | 0.83 | 473.3 | 227.5 | 386.7 | 383.112
0 | 56.25 | 100 | 50 | 43.75 | 1.85 | 473.3 | 227.5 | 396.3 | 383.274
0 | 56.49 | 100 | 50 | 43.51 | 2.5 | 473.3 | 227.5 | 395.2 | 386.7
0 | 111.81 | 200 | 100 | 88.19 | 0.81 | 473.3 | 227.5 | 383 | 387.439
0 | 56.54 | 100 | 50 | 43.46 | 0.9 | 473.3 | 227.5 | 394.9 | 391.175
0 | 56.91 | 100 | 50 | 43.09 | 3.73 | 473.3 | 227.5 | 393.3 | 391.33
0 | 56.78 | 100 | 50 | 43.22 | 5.09 | 473.3 | 227.5 | 393.9 | 391.93
0 | 56.78 | 100 | 50 | 43.22 | 5.61 | 473.3 | 227.5 | 393.9 | 391.93
0 | 56.44 | 100 | 50 | 43.56 | 1.33 | 473.3 | 227.5 | 395.4 | 393.312
0 | 56.43 | 100 | 50 | 43.57 | 3.05 | 473.3 | 227.5 | 395.4 | 393.629
0 | 56.65 | 100 | 50 | 43.35 | 3.05 | 473.3 | 227.5 | 394.4 | 393.937
0 | 56.57 | 100 | 50 | 43.43 | 4.84 | 473.3 | 227.5 | 394.8 | 394.095
0 | 56.54 | 100 | 50 | 43.46 | 2.74 | 473.3 | 227.5 | 394.9 | 394.92
0 | 112.01 | 200 | 100 | 87.99 | 1.01 | 473.3 | 227.5 | 421.7 | 408.505
0 | 111.92 | 200 | 100 | 88.08 | 1.16 | 473.3 | 227.5 | 442.2 | 409.156

## -10
-10 | 28.39 | 50 | 25 | 21.61 | 3.23 | 477 | 228.1 | 280 | 279.858
-10 | 28.25 | 50 | 25 | 21.75 | 1.52 | 477 | 228.1 | 280.9 | 280.814 | 281.263
-10 | 28.2 | 50 | 25 | 21.8 | 0.81 | 477 | 228.1 | 281.2 | 281.263
-10 | 27.99 | 50 | 25 | 22.01 | 4.21 | 477 | 228.1 | 282.6 | 282.875
-10 | 27.77 | 50 | 25 | 22.23 | 2.68 | 477 | 228.1 | 284 | 283.62

## -20
-20 | 56.01 | 100 | 50 | 43.99 | 0 | 481.3 | 228.8 | 110.9 | 140.1285
-20 | 56.97 | 100 | 50 | 43.03 | 0 | 481.3 | 228.8 | 125 | 148.649
-20 | 57.02 | 100 | 50 | 42.98 | 0 | 481.3 | 228.8 | 131.9 | 148.649 | 203.965375
-20 | 29.37 | 50 | 25 | 20.63 | 0 | 481.3 | 228.8 | 146.4 | 155.349
-20 | 13.93 | 25 | 12.5 | 11.07 | 0 | 481.3 | 228.8 | 146.9 | 160.323
-20 | 29.33 | 50 | 25 | 20.67 | 0.09 | 481.3 | 228.8 | 184.4 | 161.995
-20 | 56.54 | 100 | 50 | 43.46 | 0 | 481.3 | 228.8 | 153.5 | 166.38875
-20 | 111.52 | 200 | 100 | 88.48 | 0.09 | 481.3 | 228.8 | 153.4 | 167.171
-20 | 28.23 | 50 | 25 | 21.77 | 0 | 481.3 | 228.8 | 156.7 | 169.267
-20 | 112.36 | 200 | 100 | 87.64 | 0.1 | 481.3 | 228.8 | 162 | 170.578
-20 | 113.67 | 200 | 100 | 86.33 | 0 | 481.3 | 228.8 | 156.7 | 171.462
-20 | 28.56 | 50 | 25 | 21.44 | 0.06 | 481.3 | 228.8 | 170.9 | 173.218
-20 | 56.4 | 100 | 50 | 43.6 | 0 | 481.3 | 228.8 | 167.4 | 177.79575
-20 | 56.89 | 100 | 50 | 43.11 | 0 | 481.3 | 228.8 | 165.7 | 179.502
-20 | 110.04 | 200 | 100 | 89.96 | 0 | 481.3 | 228.8 | 191.7 | 181.835
-20 | 56.86 | 100 | 50 | 43.14 | 0 | 481.3 | 228.8 | 145.3 | 182.902
-20 | 112.18 | 200 | 100 | 87.82 | 0 | 481.3 | 228.8 | 193.9 | 184.837
-20 | 112.39 | 200 | 100 | 87.61 | 0.11 | 481.3 | 228.8 | 187.8 | 185.376
-20 | 28.02 | 50 | 25 | 21.98 | 0 | 481.3 | 228.8 | 187.9 | 185.639
-20 | 28.54 | 50 | 25 | 21.46 | 0.12 | 481.3 | 228.8 | 227.3 | 187.425
-20 | 112.21 | 200 | 100 | 87.79 | 0.11 | 481.3 | 228.8 | 186.7 | 187.636
-20 | 112.21 | 200 | 100 | 87.79 | 0.11 | 481.3 | 228.8 | 184.4 | 187.636
-20 | 14.04 | 25 | 12.5 | 10.96 | 0 | 481.3 | 228.8 | 200.6 | 189.289
-20 | 14.2 | 25 | 12.5 | 10.8 | 0 | 481.3 | 228.8 | 128.7 | 189.289
-20 | 110.84 | 200 | 100 | 89.16 | 0.11 | 481.3 | 228.8 | 193.9 | 189.615
-20 | 56.39 | 100 | 50 | 43.61 | 0 | 481.3 | 228.8 | 198.9 | 189.65575
-20 | 28 | 50 | 25 | 22 | 0 | 481.3 | 228.8 | 194.7 | 190.746
-20 | 56.65 | 100 | 50 | 43.35 | 0 | 481.3 | 228.8 | 197.7 | 191.7015
-20 | 111.64 | 200 | 100 | 88.36 | 0.12 | 481.3 | 228.8 | 198.2 | 194.305
-20 | 14.64 | 25 | 12.5 | 10.36 | 2.38 | 481.3 | 228.8 | 195 | 195.043
-20 | 14.75 | 25 | 12.5 | 10.25 | 2.17 | 481.3 | 228.8 | 194 | 195.043
-20 | 14.64 | 25 | 12.5 | 10.36 | 2.64 | 481.3 | 228.8 | 195 | 195.084
-20 | 28.13 | 50 | 25 | 21.87 | 0.13 | 481.3 | 228.8 | 201.3 | 195.198
-20 | 14.58 | 25 | 12.5 | 10.42 | 2.46 | 481.3 | 228.8 | 195.6 | 195.452
-20 | 14.58 | 25 | 12.5 | 10.42 | 2.77 | 481.3 | 228.8 | 195.6 | 195.503
-20 | 27.87 | 50 | 25 | 22.13 | 0 | 481.3 | 228.8 | 202.5 | 195.718
-20 | 14.51 | 25 | 12.5 | 10.49 | 2.58 | 481.3 | 228.8 | 196.2 | 196.017
-20 | 113.1 | 200 | 100 | 86.9 | 0 | 481.3 | 228.8 | 184.4 | 196.162
-20 | 14.47 | 25 | 12.5 | 10.53 | 2.41 | 481.3 | 228.8 | 196.6 | 196.627
-20 | 14.36 | 25 | 12.5 | 10.64 | 2.58 | 481.3 | 228.8 | 197.6 | 197.895
-20 | 14.34 | 25 | 12.5 | 10.66 | 2.64 | 481.3 | 228.8 | 197.8 | 197.924
-20 | 14.31 | 25 | 12.5 | 10.69 | 2.51 | 481.3 | 228.8 | 198.1 | 198.213
-20 | 14.31 | 25 | 12.5 | 10.69 | 2.51 | 481.3 | 228.8 | 198.1 | 198.213
-20 | 14.29 | 25 | 12.5 | 10.71 | 2.78 | 481.3 | 228.8 | 198.3 | 198.325
-20 | 14.26 | 25 | 12.5 | 10.74 | 2.65 | 481.3 | 228.8 | 198.6 | 198.436
-20 | 14.25 | 25 | 12.5 | 10.75 | 2.71 | 481.3 | 228.8 | 198.6 | 198.451
-20 | 14.3 | 25 | 12.5 | 10.7 | 1.07 | 481.3 | 228.8 | 198.2 | 198.452
-20 | 14.29 | 25 | 12.5 | 10.71 | 1.05 | 481.3 | 228.8 | 198.3 | 198.471
-20 | 14.18 | 25 | 12.5 | 10.82 | 2.76 | 481.3 | 228.8 | 199.3 | 199.176
-20 | 112.96 | 200 | 100 | 87.04 | 0 | 481.3 | 228.8 | 221.7 | 199.507
-20 | 14.13 | 25 | 12.5 | 10.87 | 2.43 | 481.3 | 228.8 | 199.8 | 199.645
-20 | 14.12 | 25 | 12.5 | 10.88 | 1.31 | 481.3 | 228.8 | 199.8 | 199.831
-20 | 14.03 | 25 | 12.5 | 10.97 | 2.83 | 481.3 | 228.8 | 200.7 | 200.839
-20 | 14.03 | 25 | 12.5 | 10.97 | 2.83 | 481.3 | 228.8 | 200.7 | 200.839
-20 | 14.01 | 25 | 12.5 | 10.99 | 2.4 | 481.3 | 228.8 | 200.9 | 200.895
-20 | 56.19 | 100 | 50 | 43.81 | 0 | 481.3 | 228.8 | 201.3 | 201.12275
-20 | 13.97 | 25 | 12.5 | 11.03 | 2.62 | 481.3 | 228.8 | 201.2 | 201.277
-20 | 13.94 | 25 | 12.5 | 11.06 | 2.63 | 481.3 | 228.8 | 201.5 | 201.409
-20 | 13.89 | 25 | 12.5 | 11.11 | 2.48 | 481.3 | 228.8 | 201.9 | 201.679
-20 | 14.04 | 25 | 12.5 | 10.96 | 0.74 | 481.3 | 228.8 | 200.6 | 201.691
-20 | 13.83 | 25 | 12.5 | 11.17 | 2.47 | 481.3 | 228.8 | 202.5 | 202.236
-20 | 56.83 | 100 | 50 | 43.17 | 0 | 481.3 | 228.8 | 211.1 | 203.477
-20 | 56.82 | 100 | 50 | 43.18 | 0 | 481.3 | 228.8 | 220.3 | 203.797
-20 | 56.22 | 100 | 50 | 43.78 | 0 | 481.3 | 228.8 | 161.2 | 204.13375
-20 | 13.63 | 25 | 12.5 | 11.37 | 0.74 | 481.3 | 228.8 | 204.3 | 204.204
-20 | 111.83 | 200 | 100 | 88.17 | 0.14 | 481.3 | 228.8 | 204.4 | 204.452
-20 | 56.35 | 100 | 50 | 43.65 | 0.12 | 481.3 | 228.8 | 211.2 | 205.6565
-20 | 56.3 | 100 | 50 | 43.7 | 0 | 481.3 | 228.8 | 217.1 | 208.19875
-20 | 56.3 | 100 | 50 | 43.7 | 0 | 481.3 | 228.8 | 200.6 | 208.19875
-20 | 27.09 | 50 | 25 | 22.91 | 0.05 | 481.3 | 228.8 | 184.4 | 211.435
-20 | 27.9 | 50 | 25 | 22.1 | 0.15 | 481.3 | 228.8 | 212.5 | 213.735
-20 | 56.43 | 100 | 50 | 43.57 | 0.15 | 481.3 | 228.8 | 216.4 | 213.986
-20 | 112.52 | 200 | 100 | 87.48 | 0.16 | 481.3 | 228.8 | 222.6 | 217.964
-20 | 111.89 | 200 | 100 | 88.11 | 0.16 | 481.3 | 228.8 | 224 | 221.383
-20 | 27.61 | 50 | 25 | 22.39 | 0 | 481.3 | 228.8 | 262.8 | 224.22
-20 | 28.22 | 50 | 25 | 21.78 | 0.16 | 481.3 | 228.8 | 228.2 | 226.572
-20 | 56.63 | 100 | 50 | 43.37 | 0.18 | 481.3 | 228.8 | 227.9 | 228.248
-20 | 28.62 | 50 | 25 | 21.38 | 0.18 | 481.3 | 228.8 | 231.9 | 230.229
-20 | 28.68 | 50 | 25 | 21.32 | 0.16 | 481.3 | 228.8 | 233.2 | 230.237
-20 | 28.12 | 50 | 25 | 21.88 | 0.21 | 481.3 | 228.8 | 261.8 | 243.22
-20 | 56.4 | 100 | 50 | 43.6 | 0.21 | 481.3 | 228.8 | 250.9 | 246.418
-20 | 28.64 | 50 | 25 | 21.36 | 0.23 | 481.3 | 228.8 | 247.2 | 246.536
-20 | 29.42 | 50 | 25 | 20.58 | 0.25 | 481.3 | 228.8 | 241.6 | 246.834
-20 | 56.46 | 100 | 50 | 43.54 | 0.23 | 481.3 | 228.8 | 261.1 | 254.628
-20 | 56.04 | 100 | 50 | 43.96 | 0.29 | 481.3 | 228.8 | 257.6 | 255.005
-20 | 56.48 | 100 | 50 | 43.52 | 0.27 | 481.3 | 228.8 | 251.5 | 255.369
-20 | 29.06 | 50 | 25 | 20.94 | 0.26 | 481.3 | 228.8 | 263.2 | 255.495
-20 | 56.88 | 100 | 50 | 43.12 | 0.25 | 481.3 | 228.8 | 246.1 | 257.718
-20 | 32.08 | 50 | 25 | 17.92 | 0.36 | 481.3 | 228.8 | 256.5 | 260.278
-20 | 56.38 | 100 | 50 | 43.62 | 0.32 | 481.3 | 228.8 | 258.5 | 265.186
-20 | 57.64 | 100 | 50 | 42.36 | 0.32 | 481.3 | 228.8 | 265.2 | 269.189
-20 | 29.1 | 50 | 25 | 20.9 | 0.34 | 481.3 | 228.8 | 277 | 269.663
-20 | 28.84 | 50 | 25 | 21.16 | 0.35 | 481.3 | 228.8 | 269.6 | 271.134
-20 | 28.6 | 50 | 25 | 21.4 | 0.35 | 481.3 | 228.8 | 280.3 | 275.222
-20 | 29.3 | 50 | 25 | 20.7 | 0.64 | 481.3 | 228.8 | 275.7 | 275.665
-20 | 28.15 | 50 | 25 | 21.85 | 0.31 | 481.3 | 228.8 | 275.8 | 277.015
-20 | 28.86 | 50 | 25 | 21.14 | 0.89 | 481.3 | 228.8 | 278.6 | 277.558
-20 | 28.35 | 50 | 25 | 21.65 | 0.3 | 481.3 | 228.8 | 281.9 | 278.608
-20 | 56.12 | 100 | 50 | 43.88 | 0.37 | 481.3 | 228.8 | 280.1 | 278.85
-20 | 28.51 | 50 | 25 | 21.49 | 0.37 | 481.3 | 228.8 | 280.9 | 279.359
-20 | 28.74 | 50 | 25 | 21.26 | 0.46 | 481.3 | 228.8 | 279.4 | 279.368
-20 | 28.74 | 50 | 25 | 21.26 | 2.14 | 481.3 | 228.8 | 279.4 | 279.41
-20 | 28.64 | 50 | 25 | 21.36 | 0.41 | 481.3 | 228.8 | 280 | 279.418
-20 | 28.74 | 50 | 25 | 21.26 | 0.77 | 481.3 | 228.8 | 279.4 | 279.42
-20 | 28.51 | 50 | 25 | 21.49 | 0.44 | 481.3 | 228.8 | 280.9 | 280.621
-20 | 28.51 | 50 | 25 | 21.49 | 0.79 | 481.3 | 228.8 | 280.9 | 280.751
-20 | 28.52 | 50 | 25 | 21.48 | 0.62 | 481.3 | 228.8 | 280.8 | 280.757
-20 | 27.98 | 50 | 25 | 22.02 | 0.31 | 481.3 | 228.8 | 282.5 | 280.823
-20 | 28.42 | 50 | 25 | 21.58 | 0.82 | 481.3 | 228.8 | 281.4 | 281.206
-20 | 28.37 | 50 | 25 | 21.63 | 0.5 | 481.3 | 228.8 | 281.8 | 281.547
-20 | 28.29 | 50 | 25 | 21.71 | 0.95 | 481.3 | 228.8 | 282.3 | 281.623
-20 | 28.19 | 50 | 25 | 21.81 | 0.46 | 481.3 | 228.8 | 282.9 | 281.686
-20 | 28.33 | 50 | 25 | 21.67 | 0.81 | 481.3 | 228.8 | 282 | 281.799
-20 | 28.15 | 50 | 25 | 21.85 | 0.47 | 481.3 | 228.8 | 283.2 | 281.959
-20 | 28.15 | 50 | 25 | 21.85 | 0.68 | 481.3 | 228.8 | 283.2 | 282.532
-20 | 28.07 | 50 | 25 | 21.93 | 0.38 | 481.3 | 228.8 | 283.7 | 282.617
-20 | 28.17 | 50 | 25 | 21.83 | 0.65 | 481.3 | 228.8 | 283.1 | 282.7
-20 | 28 | 50 | 25 | 22 | 0.47 | 481.3 | 228.8 | 284.2 | 283.752
-20 | 28.02 | 50 | 25 | 21.98 | 1.13 | 481.3 | 228.8 | 284 | 283.842
-20 | 28.03 | 50 | 25 | 21.97 | 1.8 | 481.3 | 228.8 | 284 | 283.858
-20 | 27.9 | 50 | 25 | 22.1 | 1.62 | 481.3 | 228.8 | 284.8 | 284.231
-20 | 27.27 | 50 | 25 | 22.73 | 1.54 | 481.3 | 228.8 | 288.9 | 284.917
-20 | 56.94 | 100 | 50 | 43.06 | 0.37 | 481.3 | 228.8 | 284 | 288.309
-20 | 56.29 | 100 | 50 | 43.71 | 0.37 | 481.3 | 228.8 | 279.5 | 290.212
-20 | 57.04 | 100 | 50 | 42.96 | 0.45 | 481.3 | 228.8 | 351.6 | 314.225
-20 | 57.01 | 100 | 50 | 42.99 | 0.76 | 481.3 | 228.8 | 378.7 | 379.641

## -40
-40 | 26.62 | 50 | 25 | 23.38 | 0.05 | 492 | 230.1 | 103.1 | 110.491
-40 | 27.76 | 50 | 25 | 22.24 | 0.05 | 492 | 230.1 | 101.5 | 125.076
-40 | 27.16 | 50 | 25 | 22.84 | 0.05 | 492 | 230.1 | 112.8 | 126.929
-40 | 13.91 | 25 | 12.5 | 11.09 | 0.07 | 492 | 230.1 | 113.7 | 133.257 | 189.8815
-40 | 56.57 | 100 | 50 | 43.43 | 0 | 492 | 230.1 | 130.4 | 137.292
-40 | 57.4 | 100 | 50 | 42.6 | 0 | 492 | 230.1 | 152.6 | 139.1808
-40 | 57.53 | 100 | 50 | 42.47 | 0 | 492 | 230.1 | 91.7 | 139.1808
-40 | 56.39 | 100 | 50 | 43.61 | 0 | 492 | 230.1 | 128.9 | 140.004
-40 | 56.67 | 100 | 50 | 43.33 | 0 | 492 | 230.1 | 142.3 | 141.1649
-40 | 56.67 | 100 | 50 | 43.33 | 0 | 492 | 230.1 | 134.5 | 141.1649
-40 | 56.77 | 100 | 50 | 43.23 | 0 | 492 | 230.1 | 115.5 | 141.6418
-40 | 56.78 | 100 | 50 | 43.22 | 0 | 492 | 230.1 | 146.8 | 141.6418
-40 | 27.54 | 50 | 25 | 22.46 | 0.06 | 492 | 230.1 | 140.3 | 141.981
-40 | 56.56 | 100 | 50 | 43.44 | 0 | 492 | 230.1 | 141.7 | 142.151
-40 | 56.43 | 100 | 50 | 43.57 | 0 | 492 | 230.1 | 139.1 | 145.16
-40 | 56.43 | 100 | 50 | 43.57 | 0 | 492 | 230.1 | 125.9 | 145.16
-40 | 54.58 | 100 | 50 | 45.42 | 0 | 492 | 230.1 | 212 | 146.1703
-40 | 56.61 | 100 | 50 | 43.39 | 0 | 492 | 230.1 | 138.6 | 147.525
-40 | 56.44 | 100 | 50 | 43.56 | 0 | 492 | 230.1 | 153.6 | 151.54
-40 | 56.44 | 100 | 50 | 43.56 | 0 | 492 | 230.1 | 141.1 | 151.54
-40 | 56.27 | 100 | 50 | 43.73 | 0 | 492 | 230.1 | 144.6 | 151.587
-40 | 56.48 | 100 | 50 | 43.52 | 0 | 492 | 230.1 | 179.5 | 151.894
-40 | 56.29 | 100 | 50 | 43.71 | 0 | 492 | 230.1 | 198.5 | 153.882
-40 | 56.42 | 100 | 50 | 43.58 | 0 | 492 | 230.1 | 161.4 | 154.202
-40 | 56.17 | 100 | 50 | 43.83 | 0 | 492 | 230.1 | 150.7 | 155.3209
-40 | 26.9 | 50 | 25 | 23.1 | 0.08 | 492 | 230.1 | 150.2 | 158.262
-40 | 27.73 | 50 | 25 | 22.27 | 0.09 | 492 | 230.1 | 187.3 | 158.9
-40 | 13.63 | 25 | 12.5 | 11.37 | 0.08 | 492 | 230.1 | 171 | 159.412
-40 | 56.26 | 100 | 50 | 43.74 | 0 | 492 | 230.1 | 142 | 161.8674
-40 | 56.26 | 100 | 50 | 43.74 | 0 | 492 | 230.1 | 183.6 | 161.8674
-40 | 56.59 | 100 | 50 | 43.41 | 0 | 492 | 230.1 | 173 | 161.923
-40 | 13.99 | 25 | 12.5 | 11.01 | 0.09 | 492 | 230.1 | 154.2 | 163.406
-40 | 28.02 | 50 | 25 | 21.98 | 0 | 492 | 230.1 | 150.2 | 164.442
-40 | 56.75 | 100 | 50 | 43.25 | 0 | 492 | 230.1 | 187.7 | 164.7458
-40 | 14 | 25 | 12.5 | 11 | 0 | 492 | 230.1 | 180.6 | 169.422
-40 | 27.34 | 50 | 25 | 22.66 | 0.09 | 492 | 230.1 | 187.3 | 173.736
-40 | 13.78 | 25 | 12.5 | 11.22 | 0.13 | 492 | 230.1 | 169.4 | 174.049
-40 | 28.17 | 50 | 25 | 21.83 | 0 | 492 | 230.1 | 256.4 | 174.065
-40 | 26.82 | 50 | 25 | 23.18 | 0.12 | 492 | 230.1 | 160.5 | 174.351
-40 | 28.13 | 50 | 25 | 21.87 | 0 | 492 | 230.1 | 158.1 | 175.272
-40 | 27.53 | 50 | 25 | 22.47 | 0.13 | 492 | 230.1 | 170.1 | 175.298
-40 | 56.58 | 100 | 50 | 43.42 | 0.12 | 492 | 230.1 | 172.2 | 177.224
-40 | 27.51 | 50 | 25 | 22.49 | 0.11 | 492 | 230.1 | 171.4 | 179.703
-40 | 27.99 | 50 | 25 | 22.01 | 0 | 492 | 230.1 | 198.2 | 187.424
-40 | 14.05 | 25 | 12.5 | 10.95 | 0 | 492 | 230.1 | 186.4 | 188.734
-40 | 14.03 | 25 | 12.5 | 10.97 | 0 | 492 | 230.1 | 203.5 | 189.038
-40 | 13.93 | 25 | 12.5 | 11.07 | 0.12 | 492 | 230.1 | 204.4 | 190.725
-40 | 14.44 | 25 | 12.5 | 10.56 | 0 | 492 | 230.1 | 199.6 | 191.78
-40 | 14.59 | 25 | 12.5 | 10.41 | 0 | 492 | 230.1 | 198.2 | 192.196
-40 | 56.33 | 100 | 50 | 43.67 | 0.14 | 492 | 230.1 | 191.9 | 192.438
-40 | 27.39 | 50 | 25 | 22.61 | 0.14 | 492 | 230.1 | 187 | 192.523
-40 | 28.1 | 50 | 25 | 21.9 | 0 | 492 | 230.1 | 207.6 | 194.056
-40 | 26.88 | 50 | 25 | 23.12 | 0.11 | 492 | 230.1 | 214.6 | 194.372
-40 | 27.28 | 50 | 25 | 22.72 | 0.15 | 492 | 230.1 | 188.3 | 198.268
-40 | 14.46 | 25 | 12.5 | 10.54 | 0.18 | 492 | 230.1 | 199.4 | 199.292
-40 | 14.31 | 25 | 12.5 | 10.69 | 0.83 | 492 | 230.1 | 200.9 | 200.217
-40 | 14.15 | 25 | 12.5 | 10.85 | 0.44 | 492 | 230.1 | 202.4 | 200.447
-40 | 14.13 | 25 | 12.5 | 10.87 | 1.67 | 492 | 230.1 | 202.5 | 200.63
-40 | 56.29 | 100 | 50 | 43.71 | 0.15 | 492 | 230.1 | 198 | 200.974
-40 | 13.74 | 25 | 12.5 | 11.26 | 0.17 | 492 | 230.1 | 202.5 | 201.128
-40 | 14.1 | 25 | 12.5 | 10.9 | 1.79 | 492 | 230.1 | 202.8 | 201.901
-40 | 14.02 | 25 | 12.5 | 10.98 | 1.93 | 492 | 230.1 | 203.6 | 202.835
-40 | 13.77 | 25 | 12.5 | 11.23 | 2.07 | 492 | 230.1 | 205.9 | 202.865
-40 | 14.06 | 25 | 12.5 | 10.94 | 0.83 | 492 | 230.1 | 203.2 | 203.189
-40 | 13.84 | 25 | 12.5 | 11.16 | 2.08 | 492 | 230.1 | 205.2 | 203.242
-40 | 13.73 | 25 | 12.5 | 11.27 | 2.05 | 492 | 230.1 | 206.2 | 203.403
-40 | 13.95 | 25 | 12.5 | 11.05 | 1.37 | 492 | 230.1 | 204.2 | 203.866
-40 | 13.88 | 25 | 12.5 | 11.12 | 1.44 | 492 | 230.1 | 204.9 | 204.565
-40 | 13.7 | 25 | 12.5 | 11.3 | 0.69 | 492 | 230.1 | 206.5 | 205.034
-40 | 13.85 | 25 | 12.5 | 11.15 | 0.26 | 492 | 230.1 | 205.1 | 205.358
-40 | 13.73 | 25 | 12.5 | 11.27 | 0.24 | 492 | 230.1 | 206.2 | 205.897
-40 | 13.61 | 25 | 12.5 | 11.39 | 0.6 | 492 | 230.1 | 207.3 | 205.905
-40 | 13.89 | 25 | 12.5 | 11.11 | 0.21 | 492 | 230.1 | 204.8 | 206.616
-40 | 13.62 | 25 | 12.5 | 11.38 | 0.36 | 492 | 230.1 | 207.2 | 206.699
-40 | 13.61 | 25 | 12.5 | 11.39 | 0.25 | 492 | 230.1 | 207.3 | 207.082
-40 | 56.79 | 100 | 50 | 43.21 | 0.16 | 492 | 230.1 | 187.2 | 209.258
-40 | 28.32 | 50 | 25 | 21.68 | 0 | 492 | 230.1 | 226.8 | 211.494
-40 | 27 | 50 | 25 | 23 | 0.18 | 492 | 230.1 | 211.4 | 211.751
-40 | 26.72 | 50 | 25 | 23.28 | 0.2 | 492 | 230.1 | 210 | 212.199
-40 | 27.84 | 50 | 25 | 22.16 | 0.19 | 492 | 230.1 | 213.5 | 214.765
-40 | 26.83 | 50 | 25 | 23.17 | 0.25 | 492 | 230.1 | 256.4 | 234.458
-40 | 28.84 | 50 | 25 | 21.16 | 0.23 | 492 | 230.1 | 230 | 237.018
-40 | 56.4 | 100 | 50 | 43.6 | 0.21 | 492 | 230.1 | 239.1 | 238.886
-40 | 27.52 | 50 | 25 | 22.48 | 0.23 | 492 | 230.1 | 239.3 | 245.959
-40 | 56.45 | 100 | 50 | 43.55 | 0.23 | 492 | 230.1 | 243.4 | 246.239
-40 | 27.71 | 50 | 25 | 22.29 | 0.23 | 492 | 230.1 | 239 | 247.155
-40 | 28.26 | 50 | 25 | 21.74 | 0.24 | 492 | 230.1 | 240 | 249.103
-40 | 28.14 | 50 | 25 | 21.86 | 0.25 | 492 | 230.1 | 254.6 | 251.745
-40 | 27.33 | 50 | 25 | 22.67 | 0.23 | 492 | 230.1 | 270.9 | 258.198
-40 | 29.37 | 50 | 25 | 20.63 | 0.41 | 492 | 230.1 | 279 | 275.756
-40 | 27.17 | 50 | 25 | 22.83 | 0.31 | 492 | 230.1 | 254.7 | 276.603
-40 | 27.48 | 50 | 25 | 22.52 | 0.38 | 492 | 230.1 | 284.9 | 279.06

## -60
-60 | 27.71 | 50 | 25 | 22.29 | 0 | 506.4 | 231.4 | 105.4 | 107.248
-60 | 27.75 | 50 | 25 | 22.25 | 0 | 506.4 | 231.4 | 151.8 | 107.4325 | 142.4094
-60 | 27.68 | 50 | 25 | 22.32 | 0 | 506.4 | 231.4 | 99 | 109.4112
-60 | 27.65 | 50 | 25 | 22.35 | 0 | 506.4 | 231.4 | 102.4 | 110.032
-60 | 27.65 | 50 | 25 | 22.35 | 0 | 506.4 | 231.4 | 143.9 | 110.032
-60 | 27.79 | 50 | 25 | 22.21 | 0 | 506.4 | 231.4 | 100.4 | 111.3745
-60 | 27.62 | 50 | 25 | 22.38 | 0 | 506.4 | 231.4 | 111.7 | 114.9117
-60 | 27.62 | 50 | 25 | 22.38 | 0 | 506.4 | 231.4 | 119.6 | 114.9117
-60 | 27.72 | 50 | 25 | 22.28 | 0.03 | 506.4 | 231.4 | 120.5 | 119.407
-60 | 27.82 | 50 | 25 | 22.18 | 0.05 | 506.4 | 231.4 | 115.1 | 119.796
-60 | 27.65 | 50 | 25 | 22.35 | 0.05 | 506.4 | 231.4 | 134.5 | 126.7585
-60 | 27.54 | 50 | 25 | 22.46 | 0 | 506.4 | 231.4 | 125.6 | 128.454
-60 | 27.56 | 50 | 25 | 22.44 | 0.05 | 506.4 | 231.4 | 131.1 | 130.854
-60 | 27.88 | 50 | 25 | 22.12 | 0.05 | 506.4 | 231.4 | 126.7 | 134.435
-60 | 27.47 | 50 | 25 | 22.53 | 0.05 | 506.4 | 231.4 | 119.7 | 135.109
-60 | 27.51 | 50 | 25 | 22.49 | 0 | 506.4 | 231.4 | 142.7 | 136.7695
-60 | 27.51 | 50 | 25 | 22.49 | 0 | 506.4 | 231.4 | 131.9 | 136.7695
-60 | 27.68 | 50 | 25 | 22.32 | 0.09 | 506.4 | 231.4 | 126.5 | 139.588
-60 | 27.43 | 50 | 25 | 22.57 | 0 | 506.4 | 231.4 | 130.1 | 141.676
-60 | 27.62 | 50 | 25 | 22.38 | 0.07 | 506.4 | 231.4 | 142.6 | 143.1429
-60 | 27.42 | 50 | 25 | 22.58 | 0.06 | 506.4 | 231.4 | 134.5 | 146.846
-60 | 27.49 | 50 | 25 | 22.51 | 0.07 | 506.4 | 231.4 | 141.3 | 147.507
-60 | 27.86 | 50 | 25 | 22.14 | 0.05 | 506.4 | 231.4 | 140.8 | 148.923
-60 | 27.48 | 50 | 25 | 22.52 | 0 | 506.4 | 231.4 | 165.2 | 152.06
-60 | 27.65 | 50 | 25 | 22.35 | 0.1 | 506.4 | 231.4 | 164.7 | 157.677
-60 | 28.01 | 50 | 25 | 21.99 | 0 | 506.4 | 231.4 | 154 | 161.324
-60 | 27.59 | 50 | 25 | 22.41 | 0.09 | 506.4 | 231.4 | 163.6 | 161.5895
-60 | 27.58 | 50 | 25 | 22.42 | 0.06 | 506.4 | 231.4 | 185.1 | 163.186
-60 | 27.98 | 50 | 25 | 22.02 | 0.11 | 506.4 | 231.4 | 172.9 | 171.519
-60 | 27.95 | 50 | 25 | 22.05 | 0.1 | 506.4 | 231.4 | 175.9 | 171.995
-60 | 14.76 | 25 | 12.5 | 10.24 | 0 | 506.4 | 231.4 | 166.3 | 172.93
-60 | 27.97 | 50 | 25 | 22.03 | 0 | 506.4 | 231.4 | 176.2 | 173.921
-60 | 14.48 | 25 | 12.5 | 10.52 | 0 | 506.4 | 231.4 | 177.7 | 176.532
-60 | 14.53 | 25 | 12.5 | 10.47 | 0 | 506.4 | 231.4 | 192.2 | 176.532
-60 | 14.59 | 25 | 12.5 | 10.41 | 0 | 506.4 | 231.4 | 164.4 | 176.737
-60 | 27.86 | 50 | 25 | 22.14 | 0 | 506.4 | 231.4 | 203.9 | 177.8305
-60 | 28.06 | 50 | 25 | 21.94 | 0 | 506.4 | 231.4 | 186 | 178.294
-60 | 27.73 | 50 | 25 | 22.27 | 0.16 | 506.4 | 231.4 | 192.7 | 185.81

## -91
-91 | 56.51 | 100 | 50 | 43.49 | 0 | 538.9 | 233.5 | 64.2 | 68.9135
-91 | 56.49 | 100 | 50 | 43.51 | 0 | 538.9 | 233.5 | 98.9 | 68.9135 | 92.051
-91 | 14.21 | 25 | 12.5 | 10.79 | 0 | 538.9 | 233.5 | 64.6 | 71.042
-91 | 115.23 | 200 | 100 | 84.77 | 0 | 538.9 | 233.5 | 65.5 | 72.283
-91 | 56.55 | 100 | 50 | 43.45 | 0 | 538.9 | 233.5 | 73 | 72.3455
-91 | 112.66 | 200 | 100 | 87.34 | 0 | 538.9 | 233.5 | 69.5 | 72.362
-91 | 56.36 | 100 | 50 | 43.64 | 0 | 538.9 | 233.5 | 64.3 | 73.153
-91 | 27.87 | 50 | 25 | 22.13 | 0 | 538.9 | 233.5 | 157.3 | 73.497
-91 | 27.88 | 50 | 25 | 22.12 | 0 | 538.9 | 233.5 | 71.9 | 73.497
-91 | 27.33 | 50 | 25 | 22.67 | 0 | 538.9 | 233.5 | 55.9 | 73.91
-91 | 56.48 | 100 | 50 | 43.52 | 0 | 538.9 | 233.5 | 101.6 | 74.0304
-91 | 112.9 | 200 | 100 | 87.1 | 0 | 538.9 | 233.5 | 73 | 74.169
-91 | 27.94 | 50 | 25 | 22.06 | 0 | 538.9 | 233.5 | 62.8 | 75.113
-91 | 56.39 | 100 | 50 | 43.61 | 0 | 538.9 | 233.5 | 67.3 | 75.78987
-91 | 56.39 | 100 | 50 | 43.61 | 0 | 538.9 | 233.5 | 83.7 | 75.78987
-91 | 111.41 | 200 | 100 | 88.59 | 0 | 538.9 | 233.5 | 73.3 | 76.437
-91 | 111.78 | 200 | 100 | 88.22 | 0 | 538.9 | 233.5 | 73.6 | 76.839
-91 | 112.52 | 200 | 100 | 87.48 | 0 | 538.9 | 233.5 | 69.8 | 78.233
-91 | 27.7 | 50 | 25 | 22.3 | 0 | 538.9 | 233.5 | 62 | 78.863
-91 | 27.7 | 50 | 25 | 22.3 | 0 | 538.9 | 233.5 | 99.7 | 78.863
-91 | 111.72 | 200 | 100 | 88.28 | 0 | 538.9 | 233.5 | 79.6 | 78.879
-91 | 56.3 | 100 | 50 | 43.7 | 0 | 538.9 | 233.5 | 86.7 | 78.933
-91 | 27.37 | 50 | 25 | 22.63 | 0 | 538.9 | 233.5 | 80.2 | 79.052
-91 | 56.31 | 100 | 50 | 43.69 | 0 | 538.9 | 233.5 | 76.3 | 80.153
-91 | 56.26 | 100 | 50 | 43.74 | 0 | 538.9 | 233.5 | 82 | 81.27
-91 | 56.26 | 100 | 50 | 43.74 | 0 | 538.9 | 233.5 | 73.7 | 81.27
-91 | 111.92 | 200 | 100 | 88.08 | 0 | 538.9 | 233.5 | 84.4 | 81.751
-91 | 111.95 | 200 | 100 | 88.05 | 0 | 538.9 | 233.5 | 53.8 | 82.406
-91 | 14.19 | 25 | 12.5 | 10.81 | 0 | 538.9 | 233.5 | 104.5 | 83.174
-91 | 56.38 | 100 | 50 | 43.62 | 0 | 538.9 | 233.5 | 86.8 | 83.618
-91 | 14.18 | 25 | 12.5 | 10.82 | 0 | 538.9 | 233.5 | 69.6 | 83.734
-91 | 113.2 | 200 | 100 | 86.8 | 0 | 538.9 | 233.5 | 90.3 | 84.139
-91 | 56.34 | 100 | 50 | 43.66 | 0 | 538.9 | 233.5 | 78.7 | 84.594
-91 | 14.24 | 25 | 12.5 | 10.76 | 0 | 538.9 | 233.5 | 161.6 | 84.613
-91 | 56.41 | 100 | 50 | 43.59 | 0 | 538.9 | 233.5 | 82.1 | 84.87727
-91 | 56.41 | 100 | 50 | 43.59 | 0 | 538.9 | 233.5 | 94.2 | 84.87727
-91 | 56.35 | 100 | 50 | 43.65 | 0 | 538.9 | 233.5 | 92.3 | 85.119
-91 | 28.35 | 50 | 25 | 21.65 | 0 | 538.9 | 233.5 | 81.6 | 86.175
-91 | 14.25 | 25 | 12.5 | 10.75 | 0 | 538.9 | 233.5 | 78.2 | 86.391
-91 | 28.19 | 50 | 25 | 21.81 | 0 | 538.9 | 233.5 | 79.9 | 86.485
-91 | 28.18 | 50 | 25 | 21.82 | 0 | 538.9 | 233.5 | 111 | 86.485
-91 | 56.77 | 100 | 50 | 43.23 | 0 | 538.9 | 233.5 | 97.9 | 89.2595
-91 | 56.74 | 100 | 50 | 43.26 | 0 | 538.9 | 233.5 | 83.1 | 89.2595
-91 | 26.01 | 50 | 25 | 23.99 | 0 | 538.9 | 233.5 | 84.9 | 89.471
-91 | 112.15 | 200 | 100 | 87.85 | 0 | 538.9 | 233.5 | 92.7 | 89.577
-91 | 56.46 | 100 | 50 | 43.54 | 0 | 538.9 | 233.5 | 91.8 | 89.5962
-91 | 110.92 | 200 | 100 | 89.08 | 0 | 538.9 | 233.5 | 97 | 89.805
-91 | 109.16 | 200 | 100 | 90.84 | 0 | 538.9 | 233.5 | 88 | 89.805
-91 | 56.42 | 100 | 50 | 43.58 | 0 | 538.9 | 233.5 | 93.1 | 90.54187
-91 | 56.42 | 100 | 50 | 43.58 | 0 | 538.9 | 233.5 | 88.9 | 90.54187
-91 | 56.42 | 100 | 50 | 43.58 | 0 | 538.9 | 233.5 | 93.1 | 90.54187
-91 | 28.06 | 50 | 25 | 21.94 | 0 | 538.9 | 233.5 | 101.1 | 90.707
-91 | 112.5 | 200 | 100 | 87.5 | 0 | 538.9 | 233.5 | 103.2 | 91.259
-91 | 112.48 | 200 | 100 | 87.52 | 0 | 538.9 | 233.5 | 96.8 | 91.259
-91 | 27.73 | 50 | 25 | 22.27 | 0 | 538.9 | 233.5 | 93.4 | 92.051
-91 | 27.73 | 50 | 25 | 22.27 | 0 | 538.9 | 233.5 | 111.4 | 92.051
-91 | 27.74 | 50 | 25 | 22.26 | 0 | 538.9 | 233.5 | 107.1 | 92.051
-91 | 14.16 | 25 | 12.5 | 10.84 | 0 | 538.9 | 233.5 | 78.6 | 92.394
-91 | 28.27 | 50 | 25 | 21.73 | 0 | 538.9 | 233.5 | 98.4 | 93.464
-91 | 28.38 | 50 | 25 | 21.62 | 0 | 538.9 | 233.5 | 98.8 | 93.571
-91 | 28.41 | 50 | 25 | 21.59 | 0 | 538.9 | 233.5 | 93.5 | 93.571
-91 | 55.68 | 100 | 50 | 44.32 | 0 | 538.9 | 233.5 | 92.9 | 94.00483
-91 | 55.29 | 100 | 50 | 44.71 | 0 | 538.9 | 233.5 | 69.9 | 94.00483
-91 | 28.43 | 50 | 25 | 21.57 | 0 | 538.9 | 233.5 | 68.6 | 94.099
-91 | 14.28 | 25 | 12.5 | 10.72 | 0 | 538.9 | 233.5 | 66.9 | 94.387
-91 | 55.74 | 100 | 50 | 44.26 | 0 | 538.9 | 233.5 | 83.2 | 94.39917
-91 | 55.74 | 100 | 50 | 44.26 | 0 | 538.9 | 233.5 | 106.2 | 94.39917
-91 | 55.78 | 100 | 50 | 44.22 | 0 | 538.9 | 233.5 | 94.7 | 94.39917
-91 | 14.29 | 25 | 12.5 | 10.71 | 0 | 538.9 | 233.5 | 90 | 95.009
-91 | 14.29 | 25 | 12.5 | 10.71 | 0 | 538.9 | 233.5 | 70.5 | 95.009
-91 | 27.61 | 50 | 25 | 22.39 | 0 | 538.9 | 233.5 | 109.8 | 95.39393
-91 | 27.61 | 50 | 25 | 22.39 | 0 | 538.9 | 233.5 | 79.6 | 95.39393
-91 | 27.31 | 50 | 25 | 22.69 | 0 | 538.9 | 233.5 | 105.2 | 96.095
-91 | 27.6 | 50 | 25 | 22.4 | 0 | 538.9 | 233.5 | 65.1 | 96.26801
-91 | 27.6 | 50 | 25 | 22.4 | 0 | 538.9 | 233.5 | 134.8 | 96.26801
-91 | 28.64 | 50 | 25 | 21.36 | 0 | 538.9 | 233.5 | 97.5 | 96.483
-91 | 14.26 | 25 | 12.5 | 10.74 | 0 | 538.9 | 233.5 | 109 | 97.625
-91 | 13.95 | 25 | 12.5 | 11.05 | 0 | 538.9 | 233.5 | 91.3 | 99.481
-91 | 14.41 | 25 | 12.5 | 10.59 | 0 | 538.9 | 233.5 | 94.2 | 102.857
-91 | 14.41 | 25 | 12.5 | 10.59 | 0 | 538.9 | 233.5 | 127 | 102.857
-91 | 14.44 | 25 | 12.5 | 10.56 | 0 | 538.9 | 233.5 | 103.9 | 103.939
-91 | 14.15 | 25 | 12.5 | 10.85 | 0 | 538.9 | 233.5 | 115.3 | 104.333
-91 | 14.12 | 25 | 12.5 | 10.88 | 0 | 538.9 | 233.5 | 99.7 | 105.115
-91 | 27.49 | 50 | 25 | 22.51 | 0 | 538.9 | 233.5 | 76.3 | 106.3477
-91 | 27.49 | 50 | 25 | 22.51 | 0 | 538.9 | 233.5 | 130.4 | 106.3477
-91 | 56.12 | 100 | 50 | 43.88 | 0 | 538.9 | 233.5 | 91.2 | 107.21
-91 | 14.38 | 25 | 12.5 | 10.62 | 0 | 538.9 | 233.5 | 101.3 | 107.86
-91 | 27.47 | 50 | 25 | 22.53 | 0 | 538.9 | 233.5 | 118.6 | 109.5085
-91 | 27.47 | 50 | 25 | 22.53 | 0 | 538.9 | 233.5 | 108.1 | 109.5085
-91 | 14.49 | 25 | 12.5 | 10.51 | 0 | 538.9 | 233.5 | 108.3 | 110.14
-91 | 14.17 | 25 | 12.5 | 10.83 | 0 | 538.9 | 233.5 | 127.3 | 111.74
-91 | 14.06 | 25 | 12.5 | 10.94 | 0 | 538.9 | 233.5 | 98.6 | 112.514
-91 | 14.11 | 25 | 12.5 | 10.89 | 0 | 538.9 | 233.5 | 119.9 | 113.195
-91 | 14.39 | 25 | 12.5 | 10.61 | 0 | 538.9 | 233.5 | 121.8 | 114.373
-91 | 27.64 | 50 | 25 | 22.36 | 0 | 538.9 | 233.5 | 126.5 | 115.0298
-91 | 55.9 | 100 | 50 | 44.1 | 0 | 538.9 | 233.5 | 100 | 115.728
-91 | 14.52 | 25 | 12.5 | 10.48 | 0 | 538.9 | 233.5 | 121.4 | 116.617
-91 | 14.52 | 25 | 12.5 | 10.48 | 0.01 | 538.9 | 233.5 | 127.2 | 116.617
-91 | 14.29 | 25 | 12.5 | 10.71 | 0.02 | 538.9 | 233.5 | 126.7 | 122.02
-91 | 27.91 | 50 | 25 | 22.09 | 0.04 | 538.9 | 233.5 | 126.1 | 124.59
-91 | 14.33 | 25 | 12.5 | 10.67 | 0 | 538.9 | 233.5 | 111.7 | 125.53
-91 | 14.33 | 25 | 12.5 | 10.67 | 0.02 | 538.9 | 233.5 | 126.3 | 126.135
-91 | 14.33 | 25 | 12.5 | 10.67 | 0.04 | 538.9 | 233.5 | 126.8 | 126.485
-91 | 27.27 | 50 | 25 | 22.73 | 0.05 | 538.9 | 233.5 | 128.5 | 126.624
-91 | 14.34 | 25 | 12.5 | 10.66 | 0 | 538.9 | 233.5 | 140.4 | 128.687
-91 | 27.78 | 50 | 25 | 22.22 | 0.06 | 538.9 | 233.5 | 145.3 | 128.908
-91 | 27.52 | 50 | 25 | 22.48 | 0.05 | 538.9 | 233.5 | 134.4 | 130.9286
-91 | 13.96 | 25 | 12.5 | 11.04 | 0.02 | 538.9 | 233.5 | 122.4 | 135.862
-91 | 55.98 | 100 | 50 | 44.02 | 0 | 538.9 | 233.5 | 162.9 | 139.4267
-91 | 13.9 | 25 | 12.5 | 11.1 | 0.05 | 538.9 | 233.5 | 153.9 | 143.207

## -110
-110 | 14 | 25 | 12.5 | 11 | 0 | 567.6 | 234.7 | 41.2 | 53.593 | 74.18247
-110 | 14.06 | 25 | 12.5 | 10.94 | 0 | 567.6 | 234.7 | 51.8 | 57.527
-110 | 14.33 | 25 | 12.5 | 10.67 | 0 | 567.6 | 234.7 | 98.1 | 62.5192
-110 | 14.24 | 25 | 12.5 | 10.76 | 0 | 567.6 | 234.7 | 52.2 | 63.76267
-110 | 14.34 | 25 | 12.5 | 10.66 | 0 | 567.6 | 234.7 | 59 | 64.0153
-110 | 14.72 | 25 | 12.5 | 10.28 | 0 | 567.6 | 234.7 | 57.2 | 64.76567
-110 | 13.97 | 25 | 12.5 | 11.03 | 0 | 567.6 | 234.7 | 74 | 65.729
-110 | 13.96 | 25 | 12.5 | 11.04 | 0 | 567.6 | 234.7 | 92.7 | 65.729
-110 | 13.98 | 25 | 12.5 | 11.02 | 0 | 567.6 | 234.7 | 73.2 | 65.729
-110 | 14.25 | 25 | 12.5 | 10.75 | 0 | 567.6 | 234.7 | 91.2 | 66.63467
-110 | 14.32 | 25 | 12.5 | 10.68 | 0 | 567.6 | 234.7 | 64 | 67.21218
-110 | 14.46 | 25 | 12.5 | 10.54 | 0 | 567.6 | 234.7 | 64.8 | 68.8
-110 | 14.35 | 25 | 12.5 | 10.65 | 0 | 567.6 | 234.7 | 55.2 | 69.17997
-110 | 14.35 | 25 | 12.5 | 10.65 | 0 | 567.6 | 234.7 | 105.6 | 69.17997
-110 | 14.35 | 25 | 12.5 | 10.65 | 0 | 567.6 | 234.7 | 53.4 | 69.17997
-110 | 14.35 | 25 | 12.5 | 10.65 | 0 | 567.6 | 234.7 | 69.9 | 69.17997
-110 | 14.1 | 25 | 12.5 | 10.9 | 0 | 567.6 | 234.7 | 77.5 | 70.079
-110 | 14.1 | 25 | 12.5 | 10.9 | 0 | 567.6 | 234.7 | 52.8 | 70.079
-110 | 14.36 | 25 | 12.5 | 10.64 | 0 | 567.6 | 234.7 | 74.2 | 72.20289
-110 | 14.36 | 25 | 12.5 | 10.64 | 0 | 567.6 | 234.7 | 101.5 | 72.20289
-110 | 14.14 | 25 | 12.5 | 10.86 | 0 | 567.6 | 234.7 | 61.5 | 72.446
-110 | 14.17 | 25 | 12.5 | 10.83 | 0 | 567.6 | 234.7 | 72 | 72.673
-110 | 14.29 | 25 | 12.5 | 10.71 | 0 | 567.6 | 234.7 | 98.5 | 73.18996
-110 | 14.3 | 25 | 12.5 | 10.7 | 0 | 567.6 | 234.7 | 81.6 | 73.46416
-110 | 14.3 | 25 | 12.5 | 10.7 | 0 | 567.6 | 234.7 | 66.9 | 73.46416
-110 | 14.3 | 25 | 12.5 | 10.7 | 0 | 567.6 | 234.7 | 70.4 | 73.46416
-110 | 14.48 | 25 | 12.5 | 10.52 | 0 | 567.6 | 234.7 | 75.9 | 73.85933
-110 | 14.56 | 25 | 12.5 | 10.44 | 0 | 567.6 | 234.7 | 104.9 | 74.18247
-110 | 14.37 | 25 | 12.5 | 10.63 | 0 | 567.6 | 234.7 | 79.2 | 74.21794
-110 | 14.37 | 25 | 12.5 | 10.63 | 0 | 567.6 | 234.7 | 48.3 | 74.21794
-110 | 14.37 | 25 | 12.5 | 10.63 | 0 | 567.6 | 234.7 | 93.2 | 74.21794
-110 | 14.58 | 25 | 12.5 | 10.42 | 0 | 567.6 | 234.7 | 71 | 74.25633
-110 | 14.23 | 25 | 12.5 | 10.77 | 0 | 567.6 | 234.7 | 73.6 | 74.84567
-110 | 14.2 | 25 | 12.5 | 10.8 | 0 | 567.6 | 234.7 | 73.5 | 75.625
-110 | 14.2 | 25 | 12.5 | 10.8 | 0 | 567.6 | 234.7 | 115.3 | 75.625
-110 | 14.45 | 25 | 12.5 | 10.55 | 0 | 567.6 | 234.7 | 67.5 | 76.31933
-110 | 14.66 | 25 | 12.5 | 10.34 | 0 | 567.6 | 234.7 | 78.6 | 77.44367
-110 | 14.38 | 25 | 12.5 | 10.62 | 0 | 567.6 | 234.7 | 80 | 77.63246
-110 | 14.64 | 25 | 12.5 | 10.36 | 0 | 567.6 | 234.7 | 85.6 | 78.27167
-110 | 14.64 | 25 | 12.5 | 10.36 | 0 | 567.6 | 234.7 | 88.3 | 78.27167
-110 | 14.22 | 25 | 12.5 | 10.78 | 0 | 567.6 | 234.7 | 82.9 | 78.69567
-110 | 14.55 | 25 | 12.5 | 10.45 | 0 | 567.6 | 234.7 | 96.5 | 78.8288
-110 | 14.54 | 25 | 12.5 | 10.46 | 0 | 567.6 | 234.7 | 71.3 | 79.3013
-110 | 14.54 | 25 | 12.5 | 10.46 | 0 | 567.6 | 234.7 | 81.7 | 79.3013
-110 | 14.62 | 25 | 12.5 | 10.38 | 0 | 567.6 | 234.7 | 81.6 | 79.71033
-110 | 14.26 | 25 | 12.5 | 10.74 | 0 | 567.6 | 234.7 | 75 | 83.23367
-110 | 14.4 | 25 | 12.5 | 10.6 | 0 | 567.6 | 234.7 | 86.8 | 84.47065
-110 | 14.39 | 25 | 12.5 | 10.61 | 0 | 567.6 | 234.7 | 97.5 | 84.47065
-110 | 14.39 | 25 | 12.5 | 10.61 | 0 | 567.6 | 234.7 | 71.7 | 84.47065
-110 | 14.51 | 25 | 12.5 | 10.49 | 0 | 567.6 | 234.7 | 98.1 | 87.53615
-110 | 14.51 | 25 | 12.5 | 10.49 | 0 | 567.6 | 234.7 | 75.4 | 87.53615
-110 | 14.27 | 25 | 12.5 | 10.73 | 0 | 567.6 | 234.7 | 96.2 | 87.87
-110 | 14.53 | 25 | 12.5 | 10.47 | 0 | 567.6 | 234.7 | 94.8 | 88.0625
-110 | 14.41 | 25 | 12.5 | 10.59 | 0 | 567.6 | 234.7 | 73.7 | 88.472
-110 | 14.44 | 25 | 12.5 | 10.56 | 0 | 567.6 | 234.7 | 114.2 | 97.045

## -154
T | a | W | B | b | da | ys | e | trueValue | predictions
-154 | 14.11 | 25 | 12.5 | 10.89 | 0 | 674.5 | 237.6 | 24.2 | 26.52358 | 35.92683
-154 | 14.11 | 25 | 12.5 | 10.89 | 0 | 674.5 | 237.6 | 24.2 | 26.52358
-154 | 54.42 | 100 | 50 | 45.58 | 0 | 674.5 | 237.6 | 28.2 | 29.496
-154 | 54.42 | 100 | 50 | 45.58 | 0 | 674.5 | 237.6 | 28.2 | 29.496
-154 | 26.65 | 50 | 25 | 23.35 | 0 | 674.5 | 237.6 | 26.7 | 30.06137 | 35.92683
-154 | 26.65 | 50 | 25 | 23.35 | 0 | 674.5 | 237.6 | 26.7 | 30.06137
-154 | 27.96 | 50 | 25 | 22.04 | 0 | 674.5 | 237.6 | 29 | 30.156
-154 | 27.96 | 50 | 25 | 22.04 | 0 | 674.5 | 237.6 | 29 | 30.156
-154 | 57.86 | 100 | 50 | 42.14 | 0 | 674.5 | 237.6 | 29.7 | 30.273
-154 | 58.12 | 100 | 50 | 41.88 | 0 | 674.5 | 237.6 | 30.7 | 30.663
-154 | 26.61 | 50 | 25 | 23.39 | 0 | 674.5 | 237.6 | 28.6 | 30.699
-154 | 26.6 | 50 | 25 | 23.4 | 0 | 674.5 | 237.6 | 33 | 30.699
-154 | 56.35 | 100 | 50 | 43.65 | 0 | 674.5 | 237.6 | 30 | 31.32532
-154 | 56.35 | 100 | 50 | 43.65 | 0 | 674.5 | 237.6 | 31.4 | 31.32532
-154 | 56.35 | 100 | 50 | 43.65 | 0 | 674.5 | 237.6 | 32.7 | 31.32532
-154 | 56.35 | 100 | 50 | 43.65 | 0 | 674.5 | 237.6 | 30 | 31.32532
-154 | 27.01 | 50 | 25 | 22.99 | 0 | 674.5 | 237.6 | 30.7 | 31.861
-154 | 27.01 | 50 | 25 | 22.99 | 0 | 674.5 | 237.6 | 30.7 | 31.861
-154 | 26.42 | 50 | 25 | 23.58 | 0 | 674.5 | 237.6 | 30.4 | 32.3678
-154 | 56.21 | 100 | 50 | 43.79 | 0 | 674.5 | 237.6 | 30.7 | 32.38315
-154 | 56.5 | 100 | 50 | 43.5 | 0 | 674.5 | 237.6 | 31.7 | 33.09
-154 | 56.51 | 100 | 50 | 43.49 | 0 | 674.5 | 237.6 | 30 | 33.09
-154 | 56.08 | 100 | 50 | 43.92 | 0 | 674.5 | 237.6 | 32.7 | 33.241
-154 | 26.68 | 50 | 25 | 23.32 | 0 | 674.5 | 237.6 | 32.4 | 33.4961
-154 | 57.23 | 100 | 50 | 42.77 | 0 | 674.5 | 237.6 | 30.4 | 33.599
-154 | 13.79 | 25 | 12.5 | 11.21 | 0 | 674.5 | 237.6 | 31.4 | 34.19842
-154 | 26.43 | 50 | 25 | 23.57 | 0 | 674.5 | 237.6 | 33.4 | 34.2308
-154 | 26.43 | 50 | 25 | 23.57 | 0 | 674.5 | 237.6 | 33.4 | 34.2308
-154 | 26.83 | 50 | 25 | 23.17 | 0 | 674.5 | 237.6 | 34 | 34.307
-154 | 26.83 | 50 | 25 | 23.17 | 0 | 674.5 | 237.6 | 34 | 34.307
-154 | 26.81 | 50 | 25 | 23.19 | 0 | 674.5 | 237.6 | 28.6 | 34.307
-154 | 26.49 | 50 | 25 | 23.51 | 0 | 674.5 | 237.6 | 31.1 | 34.3682
-154 | 56.79 | 100 | 50 | 43.21 | 0 | 674.5 | 237.6 | 33.7 | 34.504
-154 | 13.17 | 25 | 12.5 | 11.83 | 0 | 674.5 | 237.6 | 33 | 34.62958
-154 | 13.17 | 25 | 12.5 | 11.83 | 0 | 674.5 | 237.6 | 36.7 | 34.62958
-154 | 13.17 | 25 | 12.5 | 11.83 | 0 | 674.5 | 237.6 | 32.7 | 34.62958
-154 | 56.52 | 100 | 50 | 43.48 | 0 | 674.5 | 237.6 | 34.9 | 34.69
-154 | 55.97 | 100 | 50 | 44.03 | 0 | 674.5 | 237.6 | 34.6 | 34.748
-154 | 13.53 | 25 | 12.5 | 11.47 | 0 | 674.5 | 237.6 | 31.7 | 34.80159
-154 | 56.42 | 100 | 50 | 43.58 | 0 | 674.5 | 237.6 | 33.4 | 34.95167
-154 | 13.15 | 25 | 12.5 | 11.85 | 0 | 674.5 | 237.6 | 31.7 | 35.00703
-154 | 56.41 | 100 | 50 | 43.59 | 0 | 674.5 | 237.6 | 33.7 | 35.31767
-154 | 13.23 | 25 | 12.5 | 11.77 | 0 | 674.5 | 237.6 | 34.6 | 35.34503
-154 | 55.95 | 100 | 50 | 44.05 | 0 | 674.5 | 237.6 | 36.4 | 35.378
-154 | 56.28 | 100 | 50 | 43.72 | 0 | 674.5 | 237.6 | 38.3 | 35.38185
-154 | 13.24 | 25 | 12.5 | 11.76 | 0 | 674.5 | 237.6 | 46.1 | 35.39103
-154 | 56.75 | 100 | 50 | 43.25 | 0 | 674.5 | 237.6 | 36.4 | 35.53
-154 | 26.63 | 50 | 25 | 23.37 | 0 | 674.5 | 237.6 | 35.5 | 35.65853
-154 | 26.63 | 50 | 25 | 23.37 | 0 | 674.5 | 237.6 | 38.1 | 35.65853
-154 | 55.81 | 100 | 50 | 44.19 | 0 | 674.5 | 237.6 | 54.4 | 35.671
-154 | 56.47 | 100 | 50 | 43.53 | 0 | 674.5 | 237.6 | 36.9 | 35.686
-154 | 26.52 | 50 | 25 | 23.48 | 0 | 674.5 | 237.6 | 34.6 | 35.92683
-154 | 26.52 | 50 | 25 | 23.48 | 0 | 674.5 | 237.6 | 33.4 | 35.92683
-154 | 26.69 | 50 | 25 | 23.31 | 0 | 674.5 | 237.6 | 38.6 | 36.1175
-154 | 55.62 | 100 | 50 | 44.38 | 0 | 674.5 | 237.6 | 37.2 | 36.325
-154 | 55.67 | 100 | 50 | 44.33 | 0 | 674.5 | 237.6 | 30 | 36.325
-154 | 26.74 | 50 | 25 | 23.26 | 0 | 674.5 | 237.6 | 36.4 | 36.356
-154 | 26.74 | 50 | 25 | 23.26 | 0 | 674.5 | 237.6 | 41.2 | 36.356
-154 | 56.43 | 100 | 50 | 43.57 | 0 | 674.5 | 237.6 | 37.5 | 36.35767
-154 | 26.77 | 50 | 25 | 23.23 | 0 | 674.5 | 237.6 | 36.7 | 36.428
-154 | 56.45 | 100 | 50 | 43.55 | 0 | 674.5 | 237.6 | 37.2 | 36.632
-154 | 13.21 | 25 | 12.5 | 11.79 | 0 | 674.5 | 237.6 | 36.7 | 36.91817
-154 | 13.21 | 25 | 12.5 | 11.79 | 0 | 674.5 | 237.6 | 35.8 | 36.91817
-154 | 13.21 | 25 | 12.5 | 11.79 | 0 | 674.5 | 237.6 | 38.6 | 36.91817
-154 | 26.55 | 50 | 25 | 23.45 | 0 | 674.5 | 237.6 | 41 | 37.931
-154 | 55 | 100 | 50 | 45 | 0 | 674.5 | 237.6 | 42.7 | 38.051
-154 | 13.19 | 25 | 12.5 | 11.81 | 0 | 674.5 | 237.6 | 34.3 | 38.11567
-154 | 27.98 | 50 | 25 | 22.02 | 0 | 674.5 | 237.6 | 42.2 | 38.208
-154 | 27.98 | 50 | 25 | 22.02 | 0 | 674.5 | 237.6 | 44.2 | 38.208
-154 | 55.45 | 100 | 50 | 44.55 | 0 | 674.5 | 237.6 | 44.2 | 38.287
-154 | 56.36 | 100 | 50 | 43.64 | 0 | 674.5 | 237.6 | 43 | 38.37843
-154 | 13.27 | 25 | 12.5 | 11.73 | 0 | 674.5 | 237.6 | 38.9 | 38.93567
-154 | 57.11 | 100 | 50 | 42.89 | 0 | 674.5 | 237.6 | 41.7 | 39.023
-154 | 26.48 | 50 | 25 | 23.52 | 0 | 674.5 | 237.6 | 36.9 | 39.42152
-154 | 26.48 | 50 | 25 | 23.52 | 0 | 674.5 | 237.6 | 45.1 | 39.42152
-154 | 55.2 | 100 | 50 | 44.8 | 0 | 674.5 | 237.6 | 36.4 | 40.377
-154 | 26.44 | 50 | 25 | 23.56 | 0 | 674.5 | 237.6 | 49.6 | 40.68648
-154 | 26.44 | 50 | 25 | 23.56 | 0 | 674.5 | 237.6 | 34.3 | 40.68648
-154 | 13.3 | 25 | 12.5 | 11.7 | 0 | 674.5 | 237.6 | 39.7 | 40.68934
-154 | 14.06 | 25 | 12.5 | 10.94 | 0 | 674.5 | 237.6 | 38.9 | 40.73575
-154 | 14.06 | 25 | 12.5 | 10.94 | 0 | 674.5 | 237.6 | 47.4 | 40.73575
-154 | 13.07 | 25 | 12.5 | 11.93 | 0 | 674.5 | 237.6 | 41 | 40.9012
-154 | 13.14 | 25 | 12.5 | 11.86 | 0 | 674.5 | 237.6 | 44.4 | 40.97603
-154 | 14.17 | 25 | 12.5 | 10.83 | 0 | 674.5 | 237.6 | 49.8 | 41.78533
-154 | 14.15 | 25 | 12.5 | 10.85 | 0 | 674.5 | 237.6 | 37.8 | 41.78533
-154 | 13.11 | 25 | 12.5 | 11.89 | 0 | 674.5 | 237.6 | 35.2 | 41.8052
-154 | 27.58 | 50 | 25 | 22.42 | 0 | 674.5 | 237.6 | 46.1 | 42.135
-154 | 27.64 | 50 | 25 | 22.36 | 0 | 674.5 | 237.6 | 50 | 42.243
-154 | 27.73 | 50 | 25 | 22.27 | 0 | 674.5 | 237.6 | 34 | 42.243
-154 | 13.32 | 25 | 12.5 | 11.68 | 0 | 674.5 | 237.6 | 41.5 | 42.52662
-154 | 13.32 | 25 | 12.5 | 11.68 | 0 | 674.5 | 237.6 | 44.4 | 42.52662
-154 | 13.33 | 25 | 12.5 | 11.67 | 0 | 674.5 | 237.6 | 28.6 | 42.52662
-154 | 13.31 | 25 | 12.5 | 11.69 | 0 | 674.5 | 237.6 | 29.3 | 42.52662
-154 | 28.21 | 50 | 25 | 21.79 | 0 | 674.5 | 237.6 | 41.5 | 42.556
-154 | 29.45 | 50 | 25 | 20.55 | 0 | 674.5 | 237.6 | 39.4 | 42.556
-154 | 14.28 | 25 | 12.5 | 10.72 | 0 | 674.5 | 237.6 | 39.2 | 42.846
-154 | 28.15 | 50 | 25 | 21.85 | 0 | 674.5 | 237.6 | 41.7 | 43.237
-154 | 28.1 | 50 | 25 | 21.9 | 0 | 674.5 | 237.6 | 36.7 | 43.237
-154 | 13.18 | 25 | 12.5 | 11.82 | 0 | 674.5 | 237.6 | 48.9 | 44.68567
-154 | 28.17 | 50 | 25 | 21.83 | 0 | 674.5 | 237.6 | 53 | 47.757
-154 | 14.47 | 25 | 12.5 | 10.53 | 0 | 674.5 | 237.6 | 54.8 | 51.168
-154 | 14.5 | 25 | 12.5 | 10.5 | 0 | 674.5 | 237.6 | 46.5 | 51.36987
-154 | 14.36 | 25 | 12.5 | 10.64 | 0 | 674.5 | 237.6 | 33 | 51.448