## Sheet1
T | a | W | B | b | da | ys | e | data | trueValue | predictions
0 | 28.43 | 50 | 25 | 21.57 | 4.7 | 473.3 | 227.5 | 0 | 278.2 | 278.24 | 277.422
0 | 111.79 | 200 | 100 | 88.21 | 0.22 | 473.3 | 227.5 | 1 | 233.3 | 231.049
0 | 30.11 | 50 | 25 | 19.89 | 2.11 | 473.3 | 227.5 | 0 | 267.2 | 270.798
0 | 13.47 | 25 | 12.5 | 11.53 | 2.54 | 473.3 | 227.5 | 0 | 203.4 | 203.153
0 | 56.75 | 100 | 50 | 43.25 | 0 | 473.3 | 227.5 | 1 | 263.4 | 241.08
0 | 111.92 | 200 | 100 | 88.08 | 1.16 | 473.3 | 227.5 | 1 | 442.2 | 422.19
0 | 56.6 | 100 | 50 | 43.4 | 0.43 | 473.3 | 227.5 | 1 | 320.1 | 319.378
0 | 14.14 | 25 | 12.5 | 10.86 | 2.18 | 473.3 | 227.5 | 0 | 197.4 | 197.607
0 | 112.11 | 200 | 100 | 87.89 | 0.07 | 473.3 | 227.5 | 1 | 165.8 | 172.184
0 | 27.25 | 50 | 25 | 22.75 | 5.13 | 473.3 | 227.5 | 0 | 285.7 | 284.947
0 | 14.12 | 25 | 12.5 | 10.88 | 0.28 | 473.3 | 227.5 | 0 | 197.6 | 198.206
0 | 14.26 | 25 | 12.5 | 10.74 | 2.53 | 473.3 | 227.5 | 0 | 196.3 | 196.45
0 | 112.47 | 200 | 100 | 87.53 | 0.22 | 473.3 | 227.5 | 1 | 238.2 | 232.929
0 | 13.2 | 25 | 12.5 | 11.8 | 1.88 | 473.3 | 227.5 | 0 | 205.8 | 204.637
0 | 113.65 | 200 | 100 | 86.35 | 0.41 | 473.3 | 227.5 | 1 | 307.6 | 309.566
0 | 111.81 | 200 | 100 | 88.19 | 0.81 | 473.3 | 227.5 | 1 | 383 | 390.415
0 | 28.49 | 50 | 25 | 21.51 | 4.89 | 473.3 | 227.5 | 0 | 277.9 | 277.956
0 | 56.78 | 100 | 50 | 43.22 | 5.61 | 473.3 | 227.5 | 0 | 393.9 | 392.68
0 | 27.57 | 50 | 25 | 22.43 | 4.68 | 473.3 | 227.5 | 0 | 283.7 | 283.778
0 | 56.31 | 100 | 50 | 43.69 | 0 | 473.3 | 227.5 | 1 | 246.4 | 243.95325
0 | 28.3 | 50 | 25 | 21.7 | 4.87 | 473.3 | 227.5 | 0 | 279.1 | 279.128
0 | 14.38 | 25 | 12.5 | 10.62 | 2.56 | 473.3 | 227.5 | 0 | 195.2 | 195.412
0 | 111.95 | 200 | 100 | 88.05 | 0 | 473.3 | 227.5 | 1 | 163 | 177.677
0 | 28.62 | 50 | 25 | 21.38 | 4.56 | 473.3 | 227.5 | 0 | 277 | 277.013
0 | 27.55 | 50 | 25 | 22.45 | 4.68 | 473.3 | 227.5 | 0 | 283.9 | 283.844
0 | 56.51 | 100 | 50 | 43.49 | 0.38 | 473.3 | 227.5 | 1 | 281.2 | 286.435
0 | 113.63 | 200 | 100 | 86.37 | 0.57 | 473.3 | 227.5 | 1 | 332.6 | 326.825
0 | 27.71 | 50 | 25 | 22.29 | 4.59 | 473.3 | 227.5 | 0 | 282.8 | 282.969
0 | 113.15 | 200 | 100 | 86.85 | 0.48 | 473.3 | 227.5 | 1 | 314.9 | 320.223
0 | 14.03 | 25 | 12.5 | 10.97 | 1.8 | 473.3 | 227.5 | 0 | 198.4 | 198.928
0 | 13.94 | 25 | 12.5 | 11.06 | 2.25 | 473.3 | 227.5 | 0 | 199.2 | 199.46
0 | 28.46 | 50 | 25 | 21.54 | 1.31 | 473.3 | 227.5 | 0 | 278 | 278.915
0 | 13.59 | 25 | 12.5 | 11.41 | 2.57 | 473.3 | 227.5 | 0 | 202.4 | 202.679
0 | 28.11 | 50 | 25 | 21.89 | 4.85 | 473.3 | 227.5 | 0 | 280.3 | 280.821
0 | 56.57 | 100 | 50 | 43.43 | 4.84 | 473.3 | 227.5 | 0 | 394.8 | 392.965
0 | 112.54 | 200 | 100 | 87.46 | 0 | 473.3 | 227.5 | 1 | 223.6 | 208.016
0 | 56.04 | 100 | 50 | 43.96 | 0.3 | 473.3 | 227.5 | 1 | 266.6 | 266.29
0 | 56.25 | 100 | 50 | 43.75 | 1.85 | 473.3 | 227.5 | 0 | 396.3 | 385.527
0 | 14.44 | 25 | 12.5 | 10.56 | 2.49 | 473.3 | 227.5 | 0 | 194.7 | 195.123
0 | 13.8 | 25 | 12.5 | 11.2 | 2.34 | 473.3 | 227.5 | 0 | 200.5 | 201.003
0 | 28.63 | 50 | 25 | 21.37 | 4.22 | 473.3 | 227.5 | 0 | 276.9 | 276.931
0 | 56.44 | 100 | 50 | 43.56 | 1.33 | 473.3 | 227.5 | 0 | 395.4 | 394.468
0 | 112.08 | 200 | 100 | 87.92 | 0.21 | 473.3 | 227.5 | 1 | 208.3 | 216.159
0 | 111.68 | 200 | 100 | 88.32 | 0.36 | 473.3 | 227.5 | 1 | 285.9 | 283.635
0 | 27.78 | 50 | 25 | 22.22 | 0.56 | 473.3 | 227.5 | 0 | 282.4 | 282.217
0 | 28.37 | 50 | 25 | 21.63 | 4.54 | 473.3 | 227.5 | 0 | 278.6 | 278.632
0 | 28.57 | 50 | 25 | 21.43 | 4.46 | 473.3 | 227.5 | 0 | 277.3 | 277.254
0 | 28.22 | 50 | 25 | 21.78 | 4.67 | 473.3 | 227.5 | 0 | 279.6 | 279.549
0 | 29.04 | 50 | 25 | 20.96 | 4.78 | 473.3 | 227.5 | 0 | 274.3 | 274.504
0 | 28.46 | 50 | 25 | 21.54 | 4.94 | 473.3 | 227.5 | 0 | 278 | 278.01
0 | 28.25 | 50 | 25 | 21.75 | 4.75 | 473.3 | 227.5 | 0 | 279.4 | 279.453
0 | 112.75 | 200 | 100 | 87.25 | 0.14 | 473.3 | 227.5 | 1 | 226.7 | 218.047
0 | 28.75 | 50 | 25 | 21.25 | 4.36 | 473.3 | 227.5 | 0 | 276.2 | 276.413
0 | 57.61 | 100 | 50 | 42.39 | 0.28 | 473.3 | 227.5 | 1 | 269.2 | 264.08
0 | 56.42 | 100 | 50 | 43.58 | 0.78 | 473.3 | 227.5 | 1 | 362.9 | 366.092
0 | 56.2 | 100 | 50 | 43.8 | 1.65 | 473.3 | 227.5 | 0 | 396.5 | 381.689
0 | 28.67 | 50 | 25 | 21.33 | 4.42 | 473.3 | 227.5 | 0 | 276.7 | 276.801
0 | 14.17 | 25 | 12.5 | 10.83 | 2.36 | 473.3 | 227.5 | 0 | 197.2 | 197.245
0 | 56.43 | 100 | 50 | 43.57 | 3.05 | 473.3 | 227.5 | 0 | 395.4 | 394.241
0 | 13.85 | 25 | 12.5 | 11.15 | 2.49 | 473.3 | 227.5 | 0 | 200 | 200.731
0 | 27.38 | 50 | 25 | 22.62 | 4.89 | 473.3 | 227.5 | 0 | 284.9 | 283.422
0 | 14.31 | 25 | 12.5 | 10.69 | 2.51 | 473.3 | 227.5 | 0 | 195.9 | 196.313
0 | 112.71 | 200 | 100 | 87.29 | 0.68 | 473.3 | 227.5 | 1 | 342 | 349.008
0 | 28.42 | 50 | 25 | 21.58 | 4.46 | 473.3 | 227.5 | 0 | 278.3 | 278.339
0 | 14.06 | 25 | 12.5 | 10.94 | 2.65 | 473.3 | 227.5 | 0 | 198.2 | 198.686
0 | 13.6 | 25 | 12.5 | 11.4 | 2.61 | 473.3 | 227.5 | 0 | 202.3 | 202.591
0 | 56.31 | 100 | 50 | 43.69 | 0.53 | 473.3 | 227.5 | 1 | 318.3 | 314.48
0 | 56.67 | 100 | 50 | 43.33 | 0.6 | 473.3 | 227.5 | 1 | 331.8 | 329.503
0 | 28.21 | 50 | 25 | 21.79 | 5.01 | 473.3 | 227.5 | 0 | 279.7 | 279.619
0 | 112.32 | 200 | 100 | 87.68 | 0.29 | 473.3 | 227.5 | 1 | 267 | 267.085
0 | 28.46 | 50 | 25 | 21.54 | 4.36 | 473.3 | 227.5 | 0 | 278 | 278.004
0 | 56.65 | 100 | 50 | 43.35 | 3.05 | 473.3 | 227.5 | 0 | 394.4 | 393.01
0 | 28.18 | 50 | 25 | 21.82 | 2.67 | 473.3 | 227.5 | 0 | 279.8 | 279.882
0 | 28.77 | 50 | 25 | 21.23 | 4.44 | 473.3 | 227.5 | 0 | 276 | 276.288
0 | 56.49 | 100 | 50 | 43.51 | 2.5 | 473.3 | 227.5 | 0 | 395.2 | 392.938
0 | 27.69 | 50 | 25 | 22.31 | 5.08 | 473.3 | 227.5 | 0 | 283 | 282.708
0 | 27.46 | 50 | 25 | 22.54 | 4.75 | 473.3 | 227.5 | 0 | 284.4 | 284.406
0 | 14.21 | 25 | 12.5 | 10.79 | 2.51 | 473.3 | 227.5 | 0 | 196.8 | 196.921
0 | 14.63 | 25 | 12.5 | 10.37 | 2.44 | 473.3 | 227.5 | 0 | 192.9 | 193.757
0 | 28.11 | 50 | 25 | 21.89 | 5.1 | 473.3 | 227.5 | 0 | 280.3 | 280.468
0 | 56.21 | 100 | 50 | 43.79 | 0.54 | 473.3 | 227.5 | 1 | 309.5 | 313.879
0 | 28.16 | 50 | 25 | 21.84 | 2.29 | 473.3 | 227.5 | 0 | 280 | 280.496
0 | 28.38 | 50 | 25 | 21.62 | 4.47 | 473.3 | 227.5 | 0 | 278.6 | 278.607
0 | 14.55 | 25 | 12.5 | 10.45 | 2.45 | 473.3 | 227.5 | 0 | 193.7 | 194.592
0 | 13.23 | 25 | 12.5 | 11.77 | 2.59 | 473.3 | 227.5 | 0 | 205.5 | 203.204
0 | 28.63 | 50 | 25 | 21.37 | 3.68 | 473.3 | 227.5 | 0 | 276.9 | 277.752
0 | 28.36 | 50 | 25 | 21.64 | 5.09 | 473.3 | 227.5 | 0 | 278.7 | 278.708
0 | 28.85 | 50 | 25 | 21.15 | 4.56 | 473.3 | 227.5 | 0 | 275.5 | 275.49
0 | 13.59 | 25 | 12.5 | 11.41 | 2.42 | 473.3 | 227.5 | 0 | 202.4 | 202.715
0 | 13.9 | 25 | 12.5 | 11.1 | 2.53 | 473.3 | 227.5 | 0 | 199.6 | 200.383
0 | 56.36 | 100 | 50 | 43.64 | 0.1 | 473.3 | 227.5 | 1 | 191.3 | 229.67275
0 | 28.9 | 50 | 25 | 21.1 | 3.05 | 473.3 | 227.5 | 0 | 275.2 | 275.383
0 | 112.01 | 200 | 100 | 87.99 | 1.01 | 473.3 | 227.5 | 1 | 421.7 | 422.055
0 | 56.91 | 100 | 50 | 43.09 | 3.73 | 473.3 | 227.5 | 0 | 393.3 | 389.846
0 | 13.47 | 25 | 12.5 | 11.53 | 2.56 | 473.3 | 227.5 | 0 | 203.4 | 203.061
0 | 56.76 | 100 | 50 | 43.24 | 0.18 | 473.3 | 227.5 | 1 | 227.1 | 228.092
0 | 56.4 | 100 | 50 | 43.6 | 0 | 473.3 | 227.5 | 1 | 211.4 | 236.08175
0 | 56.54 | 100 | 50 | 43.46 | 0.9 | 473.3 | 227.5 | 0 | 394.9 | 383.535
0 | 13.96 | 25 | 12.5 | 11.04 | 2.57 | 473.3 | 227.5 | 0 | 199.1 | 199.576
0 | 56.41 | 100 | 50 | 43.59 | 0.37 | 473.3 | 227.5 | 1 | 306.7 | 284.594
0 | 28.44 | 50 | 25 | 21.56 | 4.18 | 473.3 | 227.5 | 0 | 278.2 | 278.132
0 | 27.39 | 50 | 25 | 22.61 | 4.84 | 473.3 | 227.5 | 0 | 284.9 | 283.431
0 | 56.54 | 100 | 50 | 43.46 | 2.74 | 473.3 | 227.5 | 0 | 394.9 | 392.632
0 | 56.78 | 100 | 50 | 43.22 | 5.09 | 473.3 | 227.5 | 0 | 393.9 | 392.736
0 | 57.03 | 100 | 50 | 42.97 | 0.78 | 473.3 | 227.5 | 1 | 376.2 | 370.372
0 | 56.65 | 100 | 50 | 43.35 | 0 | 473.3 | 227.5 | 1 | 210.9 | 238.789
0 | 14.29 | 25 | 12.5 | 10.71 | 2.55 | 473.3 | 227.5 | 0 | 196.1 | 196.32
0 | 14.59 | 25 | 12.5 | 10.41 | 2.53 | 473.3 | 227.5 | 0 | 193.3 | 195.015
0 | 56.43 | 100 | 50 | 43.57 | 0.83 | 473.3 | 227.5 | 1 | 386.7 | 374.625
0 | 14.22 | 25 | 12.5 | 10.78 | 2.47 | 473.3 | 227.5 | 0 | 196.7 | 196.796
0 | 28.53 | 50 | 25 | 21.47 | 4.73 | 473.3 | 227.5 | 0 | 277.6 | 277.422
0 | 13.68 | 25 | 12.5 | 11.32 | 2.49 | 473.3 | 227.5 | 0 | 201.6 | 202.651
0 | 28.39 | 50 | 25 | 21.61 | 4.95 | 473.3 | 227.5 | 0 | 278.5 | 278.695
0 | 28.79 | 50 | 25 | 21.21 | 4.57 | 473.3 | 227.5 | 0 | 275.9 | 276.171
0 | 56.08 | 100 | 50 | 43.92 | 0.29 | 473.3 | 227.5 | 1 | 242.5 | 264.608
0 | 13.72 | 25 | 12.5 | 11.28 | 2.34 | 473.3 | 227.5 | 0 | 201.2 | 201.959
0 | 13.27 | 25 | 12.5 | 11.73 | 2.61 | 473.3 | 227.5 | 0 | 205.2 | 203.134
-10 | 28.39 | 50 | 25 | 21.61 | 3.23 | 477 | 228.1 | 0 | 280 | 279.945 | 281.239
-10 | 27.77 | 50 | 25 | 22.23 | 2.68 | 477 | 228.1 | 0 | 284 | 283.812
-10 | 28.25 | 50 | 25 | 21.75 | 1.52 | 477 | 228.1 | 0 | 280.9 | 280.703
-10 | 28.2 | 50 | 25 | 21.8 | 0.81 | 477 | 228.1 | 0 | 281.2 | 281.239
-10 | 27.99 | 50 | 25 | 22.01 | 4.21 | 477 | 228.1 | 0 | 282.6 | 283.682
-20 | 56.48 | 100 | 50 | 43.52 | 0.27 | 481.3 | 228.8 | 1 | 251.5 | 253.616 | 202.8065
-20 | 57.04 | 100 | 50 | 42.96 | 0.45 | 481.3 | 228.8 | 1 | 351.6 | 337.601
-20 | 57.02 | 100 | 50 | 42.98 | 0 | 481.3 | 228.8 | 1 | 131.9 | 135.961
-20 | 56.3 | 100 | 50 | 43.7 | 0 | 481.3 | 228.8 | 1 | 200.6 | 208.04825
-20 | 27.9 | 50 | 25 | 22.1 | 1.62 | 481.3 | 228.8 | 0 | 284.8 | 284.578
-20 | 28.33 | 50 | 25 | 21.67 | 0.81 | 481.3 | 228.8 | 0 | 282 | 281.73
-20 | 14.51 | 25 | 12.5 | 10.49 | 2.58 | 481.3 | 228.8 | 0 | 196.2 | 196.06
-20 | 56.83 | 100 | 50 | 43.17 | 0 | 481.3 | 228.8 | 1 | 211.1 | 204.37
-20 | 14.04 | 25 | 12.5 | 10.96 | 0.74 | 481.3 | 228.8 | 0 | 200.6 | 200.636
-20 | 28.15 | 50 | 25 | 21.85 | 0.68 | 481.3 | 228.8 | 0 | 283.2 | 282.953
-20 | 56.86 | 100 | 50 | 43.14 | 0 | 481.3 | 228.8 | 1 | 145.3 | 160.846
-20 | 28.62 | 50 | 25 | 21.38 | 0.18 | 481.3 | 228.8 | 1 | 231.9 | 230.32
-20 | 111.89 | 200 | 100 | 88.11 | 0.16 | 481.3 | 228.8 | 1 | 224 | 221.156
-20 | 56.12 | 100 | 50 | 43.88 | 0.37 | 481.3 | 228.8 | 1 | 280.1 | 284.628
-20 | 14.29 | 25 | 12.5 | 10.71 | 2.78 | 481.3 | 228.8 | 0 | 198.3 | 198.299
-20 | 27.9 | 50 | 25 | 22.1 | 0.15 | 481.3 | 228.8 | 1 | 212.5 | 211.532
-20 | 28.15 | 50 | 25 | 21.85 | 0.47 | 481.3 | 228.8 | 0 | 283.2 | 282.976
-20 | 56.39 | 100 | 50 | 43.61 | 0 | 481.3 | 228.8 | 1 | 198.9 | 193.84475
-20 | 13.97 | 25 | 12.5 | 11.03 | 2.62 | 481.3 | 228.8 | 0 | 201.2 | 201.178
-20 | 28.35 | 50 | 25 | 21.65 | 0.3 | 481.3 | 228.8 | 0 | 281.9 | 276.429
-20 | 28.52 | 50 | 25 | 21.48 | 0.62 | 481.3 | 228.8 | 0 | 280.8 | 280.767
-20 | 28 | 50 | 25 | 22 | 0.47 | 481.3 | 228.8 | 0 | 284.2 | 283.305
-20 | 14.58 | 25 | 12.5 | 10.42 | 2.77 | 481.3 | 228.8 | 0 | 195.6 | 195.479
-20 | 28.74 | 50 | 25 | 21.26 | 0.77 | 481.3 | 228.8 | 0 | 279.4 | 279.589
-20 | 56.29 | 100 | 50 | 43.71 | 0.37 | 481.3 | 228.8 | 1 | 279.5 | 282.234
-20 | 32.08 | 50 | 25 | 17.92 | 0.36 | 481.3 | 228.8 | 0 | 256.5 | 263.146
-20 | 56.01 | 100 | 50 | 43.99 | 0 | 481.3 | 228.8 | 1 | 110.9 | 135.634
-20 | 57.64 | 100 | 50 | 42.36 | 0.32 | 481.3 | 228.8 | 1 | 265.2 | 266.278
-20 | 57.01 | 100 | 50 | 42.99 | 0.76 | 481.3 | 228.8 | 1 | 378.7 | 372.137
-20 | 14.58 | 25 | 12.5 | 10.42 | 2.46 | 481.3 | 228.8 | 0 | 195.6 | 195.319
-20 | 112.52 | 200 | 100 | 87.48 | 0.16 | 481.3 | 228.8 | 1 | 222.6 | 222.844
-20 | 14.18 | 25 | 12.5 | 10.82 | 2.76 | 481.3 | 228.8 | 0 | 199.3 | 199.044
-20 | 56.22 | 100 | 50 | 43.78 | 0 | 481.3 | 228.8 | 1 | 161.2 | 172.86775
-20 | 28.13 | 50 | 25 | 21.87 | 0.13 | 481.3 | 228.8 | 1 | 201.3 | 198.261
-20 | 113.67 | 200 | 100 | 86.33 | 0 | 481.3 | 228.8 | 1 | 156.7 | 167.906
-20 | 28.37 | 50 | 25 | 21.63 | 0.5 | 481.3 | 228.8 | 0 | 281.8 | 281.644
-20 | 28.51 | 50 | 25 | 21.49 | 0.37 | 481.3 | 228.8 | 0 | 280.9 | 279.751
-20 | 56.88 | 100 | 50 | 43.12 | 0.25 | 481.3 | 228.8 | 1 | 246.1 | 249.175
-20 | 13.83 | 25 | 12.5 | 11.17 | 2.47 | 481.3 | 228.8 | 0 | 202.5 | 202.264
-20 | 28.54 | 50 | 25 | 21.46 | 0.12 | 481.3 | 228.8 | 1 | 227.3 | 216.502
-20 | 56.35 | 100 | 50 | 43.65 | 0.12 | 481.3 | 228.8 | 1 | 211.2 | 208.5085
-20 | 56.65 | 100 | 50 | 43.35 | 0 | 481.3 | 228.8 | 1 | 197.7 | 195.71
-20 | 14.26 | 25 | 12.5 | 10.74 | 2.65 | 481.3 | 228.8 | 0 | 198.6 | 198.417
-20 | 56.3 | 100 | 50 | 43.7 | 0 | 481.3 | 228.8 | 1 | 217.1 | 208.04825
-20 | 14.64 | 25 | 12.5 | 10.36 | 2.38 | 481.3 | 228.8 | 0 | 195 | 194.732
-20 | 112.21 | 200 | 100 | 87.79 | 0.11 | 481.3 | 228.8 | 1 | 186.7 | 187.985
-20 | 27.09 | 50 | 25 | 22.91 | 0.05 | 481.3 | 228.8 | 1 | 184.4 | 178.954
-20 | 56.63 | 100 | 50 | 43.37 | 0.18 | 481.3 | 228.8 | 1 | 227.9 | 229.401
-20 | 56.97 | 100 | 50 | 43.03 | 0 | 481.3 | 228.8 | 1 | 125 | 133.27
-20 | 111.64 | 200 | 100 | 88.36 | 0.12 | 481.3 | 228.8 | 1 | 198.2 | 195.999
-20 | 56.38 | 100 | 50 | 43.62 | 0.32 | 481.3 | 228.8 | 1 | 258.5 | 261.388
-20 | 56.82 | 100 | 50 | 43.18 | 0 | 481.3 | 228.8 | 1 | 220.3 | 207.272
-20 | 14.31 | 25 | 12.5 | 10.69 | 2.51 | 481.3 | 228.8 | 0 | 198.1 | 198.035
-20 | 113.1 | 200 | 100 | 86.9 | 0 | 481.3 | 228.8 | 1 | 184.4 | 189.481
-20 | 14.03 | 25 | 12.5 | 10.97 | 2.83 | 481.3 | 228.8 | 0 | 200.7 | 200.61
-20 | 13.89 | 25 | 12.5 | 11.11 | 2.48 | 481.3 | 228.8 | 0 | 201.9 | 201.84
-20 | 14.75 | 25 | 12.5 | 10.25 | 2.17 | 481.3 | 228.8 | 0 | 194 | 194.383
-20 | 28.42 | 50 | 25 | 21.58 | 0.82 | 481.3 | 228.8 | 0 | 281.4 | 281.2
-20 | 56.04 | 100 | 50 | 43.96 | 0.29 | 481.3 | 228.8 | 1 | 257.6 | 259.729
-20 | 28.74 | 50 | 25 | 21.26 | 2.14 | 481.3 | 228.8 | 0 | 279.4 | 279.377
-20 | 14.64 | 25 | 12.5 | 10.36 | 2.64 | 481.3 | 228.8 | 0 | 195 | 194.969
-20 | 111.52 | 200 | 100 | 88.48 | 0.09 | 481.3 | 228.8 | 1 | 153.4 | 161.568
-20 | 110.04 | 200 | 100 | 89.96 | 0 | 481.3 | 228.8 | 1 | 191.7 | 181.061
-20 | 112.96 | 200 | 100 | 87.04 | 0 | 481.3 | 228.8 | 1 | 221.7 | 202.758
-20 | 112.36 | 200 | 100 | 87.64 | 0.1 | 481.3 | 228.8 | 1 | 162 | 171.035
-20 | 28.22 | 50 | 25 | 21.78 | 0.16 | 481.3 | 228.8 | 1 | 228.2 | 224.225
-20 | 27.87 | 50 | 25 | 22.13 | 0 | 481.3 | 228.8 | 1 | 202.5 | 190.266
-20 | 29.37 | 50 | 25 | 20.63 | 0 | 481.3 | 228.8 | 1 | 146.4 | 156.603
-20 | 14.25 | 25 | 12.5 | 10.75 | 2.71 | 481.3 | 228.8 | 0 | 198.6 | 198.531
-20 | 28.15 | 50 | 25 | 21.85 | 0.31 | 481.3 | 228.8 | 1 | 275.8 | 272.079
-20 | 56.43 | 100 | 50 | 43.57 | 0.15 | 481.3 | 228.8 | 1 | 216.4 | 216.915
-20 | 14.03 | 25 | 12.5 | 10.97 | 2.83 | 481.3 | 228.8 | 0 | 200.7 | 200.61
-20 | 28.02 | 50 | 25 | 21.98 | 1.13 | 481.3 | 228.8 | 0 | 284 | 284.084
-20 | 27.27 | 50 | 25 | 22.73 | 1.54 | 481.3 | 228.8 | 0 | 288.9 | 285.395
-20 | 28.51 | 50 | 25 | 21.49 | 0.79 | 481.3 | 228.8 | 0 | 280.9 | 280.787
-20 | 28 | 50 | 25 | 22 | 0 | 481.3 | 228.8 | 1 | 194.7 | 191.751
-20 | 56.89 | 100 | 50 | 43.11 | 0 | 481.3 | 228.8 | 1 | 165.7 | 168.526
-20 | 28.23 | 50 | 25 | 21.77 | 0 | 481.3 | 228.8 | 1 | 156.7 | 167.738
-20 | 112.18 | 200 | 100 | 87.82 | 0 | 481.3 | 228.8 | 1 | 193.9 | 183.004
-20 | 111.83 | 200 | 100 | 88.17 | 0.14 | 481.3 | 228.8 | 1 | 204.4 | 202.855
-20 | 28.64 | 50 | 25 | 21.36 | 0.23 | 481.3 | 228.8 | 1 | 247.2 | 250.142
-20 | 28.84 | 50 | 25 | 21.16 | 0.35 | 481.3 | 228.8 | 1 | 269.6 | 270.217
-20 | 14.34 | 25 | 12.5 | 10.66 | 2.64 | 481.3 | 228.8 | 0 | 197.8 | 197.905
-20 | 14.47 | 25 | 12.5 | 10.53 | 2.41 | 481.3 | 228.8 | 0 | 196.6 | 195.805
-20 | 29.06 | 50 | 25 | 20.94 | 0.26 | 481.3 | 228.8 | 1 | 263.2 | 259.705
-20 | 56.4 | 100 | 50 | 43.6 | 0.21 | 481.3 | 228.8 | 1 | 250.9 | 242.171
-20 | 28.03 | 50 | 25 | 21.97 | 1.8 | 481.3 | 228.8 | 0 | 284 | 284.074
-20 | 13.94 | 25 | 12.5 | 11.06 | 2.63 | 481.3 | 228.8 | 0 | 201.5 | 201.29
-20 | 28.64 | 50 | 25 | 21.36 | 0.41 | 481.3 | 228.8 | 0 | 280 | 279.895
-20 | 29.33 | 50 | 25 | 20.67 | 0.09 | 481.3 | 228.8 | 1 | 184.4 | 162.402
-20 | 27.98 | 50 | 25 | 22.02 | 0.31 | 481.3 | 228.8 | 1 | 282.5 | 271.772
-20 | 14.2 | 25 | 12.5 | 10.8 | 0 | 481.3 | 228.8 | 1 | 128.7 | 179.89
-20 | 29.1 | 50 | 25 | 20.9 | 0.34 | 481.3 | 228.8 | 0 | 277 | 268.645
-20 | 28.51 | 50 | 25 | 21.49 | 0.44 | 481.3 | 228.8 | 0 | 280.9 | 280.799
-20 | 28.07 | 50 | 25 | 21.93 | 0.38 | 481.3 | 228.8 | 0 | 283.7 | 283.652
-20 | 28.6 | 50 | 25 | 21.4 | 0.35 | 481.3 | 228.8 | 0 | 280.3 | 273.918
-20 | 56.54 | 100 | 50 | 43.46 | 0 | 481.3 | 228.8 | 1 | 153.5 | 192.21
-20 | 110.84 | 200 | 100 | 89.16 | 0.11 | 481.3 | 228.8 | 1 | 193.9 | 184.63
-20 | 14.36 | 25 | 12.5 | 10.64 | 2.58 | 481.3 | 228.8 | 0 | 197.6 | 197.48
-20 | 56.46 | 100 | 50 | 43.54 | 0.23 | 481.3 | 228.8 | 1 | 261.1 | 248.969
-20 | 28.19 | 50 | 25 | 21.81 | 0.46 | 481.3 | 228.8 | 0 | 282.9 | 281.971
-20 | 28.68 | 50 | 25 | 21.32 | 0.16 | 481.3 | 228.8 | 1 | 233.2 | 228.449
-20 | 14.29 | 25 | 12.5 | 10.71 | 1.05 | 481.3 | 228.8 | 0 | 198.3 | 198.304
-20 | 14.04 | 25 | 12.5 | 10.96 | 0 | 481.3 | 228.8 | 0 | 200.6 | 183.351
-20 | 14.12 | 25 | 12.5 | 10.88 | 1.31 | 481.3 | 228.8 | 0 | 199.8 | 199.86
-20 | 28.17 | 50 | 25 | 21.83 | 0.65 | 481.3 | 228.8 | 0 | 283.1 | 282.061
-20 | 13.63 | 25 | 12.5 | 11.37 | 0.74 | 481.3 | 228.8 | 0 | 204.3 | 205.217
-20 | 14.31 | 25 | 12.5 | 10.69 | 2.51 | 481.3 | 228.8 | 0 | 198.1 | 198.035
-20 | 112.39 | 200 | 100 | 87.61 | 0.11 | 481.3 | 228.8 | 1 | 187.8 | 188.911
-20 | 28.56 | 50 | 25 | 21.44 | 0.06 | 481.3 | 228.8 | 1 | 170.9 | 179.138
-20 | 14.3 | 25 | 12.5 | 10.7 | 1.07 | 481.3 | 228.8 | 0 | 198.2 | 198.199
-20 | 27.61 | 50 | 25 | 22.39 | 0 | 481.3 | 228.8 | 1 | 262.8 | 185.257
-20 | 56.19 | 100 | 50 | 43.81 | 0 | 481.3 | 228.8 | 1 | 201.3 | 171.25275
-20 | 13.93 | 25 | 12.5 | 11.07 | 0 | 481.3 | 228.8 | 1 | 146.9 | 166.926
-20 | 112.21 | 200 | 100 | 87.79 | 0.11 | 481.3 | 228.8 | 1 | 184.4 | 187.985
-20 | 29.3 | 50 | 25 | 20.7 | 0.64 | 481.3 | 228.8 | 0 | 275.7 | 276.488
-20 | 14.01 | 25 | 12.5 | 10.99 | 2.4 | 481.3 | 228.8 | 0 | 200.9 | 200.741
-20 | 56.94 | 100 | 50 | 43.06 | 0.37 | 481.3 | 228.8 | 1 | 284 | 287.125
-20 | 28.12 | 50 | 25 | 21.88 | 0.21 | 481.3 | 228.8 | 1 | 261.8 | 236.24
-20 | 14.13 | 25 | 12.5 | 10.87 | 2.43 | 481.3 | 228.8 | 0 | 199.8 | 199.438
-20 | 29.42 | 50 | 25 | 20.58 | 0.25 | 481.3 | 228.8 | 1 | 241.6 | 256.416
-20 | 28.74 | 50 | 25 | 21.26 | 0.46 | 481.3 | 228.8 | 0 | 279.4 | 279.682
-20 | 28.02 | 50 | 25 | 21.98 | 0 | 481.3 | 228.8 | 1 | 187.9 | 191.751
-20 | 28.29 | 50 | 25 | 21.71 | 0.95 | 481.3 | 228.8 | 0 | 282.3 | 281.614
-20 | 28.86 | 50 | 25 | 21.14 | 0.89 | 481.3 | 228.8 | 0 | 278.6 | 277.653
-20 | 56.4 | 100 | 50 | 43.6 | 0 | 481.3 | 228.8 | 1 | 167.4 | 193.84475
-40 | 13.62 | 25 | 12.5 | 11.38 | 0.36 | 492 | 230.1 | 0 | 207.2 | 207.153 | 193.1875
-40 | 57.4 | 100 | 50 | 42.6 | 0 | 492 | 230.1 | 1 | 152.6 | 133.62
-40 | 13.7 | 25 | 12.5 | 11.3 | 0.69 | 492 | 230.1 | 0 | 206.5 | 206.367
-40 | 28.13 | 50 | 25 | 21.87 | 0 | 492 | 230.1 | 1 | 158.1 | 172.361
-40 | 56.56 | 100 | 50 | 43.44 | 0 | 492 | 230.1 | 1 | 141.7 | 149.607
-40 | 28.26 | 50 | 25 | 21.74 | 0.24 | 492 | 230.1 | 1 | 240 | 243.532
-40 | 56.48 | 100 | 50 | 43.52 | 0 | 492 | 230.1 | 1 | 179.5 | 168.5043
-40 | 27 | 50 | 25 | 23 | 0.18 | 492 | 230.1 | 1 | 211.4 | 217.546
-40 | 27.71 | 50 | 25 | 22.29 | 0.23 | 492 | 230.1 | 1 | 239 | 245.8
-40 | 14.15 | 25 | 12.5 | 10.85 | 0.44 | 492 | 230.1 | 0 | 202.4 | 201.871
-40 | 27.48 | 50 | 25 | 22.52 | 0.38 | 492 | 230.1 | 1 | 284.9 | 283.569
-40 | 57.53 | 100 | 50 | 42.47 | 0 | 492 | 230.1 | 1 | 91.7 | 109.869
-40 | 56.17 | 100 | 50 | 43.83 | 0 | 492 | 230.1 | 1 | 150.7 | 155.144
-40 | 56.39 | 100 | 50 | 43.61 | 0 | 492 | 230.1 | 1 | 128.9 | 141.401
-40 | 27.39 | 50 | 25 | 22.61 | 0.14 | 492 | 230.1 | 1 | 187 | 189.401
-40 | 13.73 | 25 | 12.5 | 11.27 | 2.05 | 492 | 230.1 | 0 | 206.2 | 205.87
-40 | 14.1 | 25 | 12.5 | 10.9 | 1.79 | 492 | 230.1 | 0 | 202.8 | 202.5
-40 | 13.73 | 25 | 12.5 | 11.27 | 0.24 | 492 | 230.1 | 0 | 206.2 | 206.346
-40 | 27.53 | 50 | 25 | 22.47 | 0.13 | 492 | 230.1 | 1 | 170.1 | 175.352
-40 | 14.03 | 25 | 12.5 | 10.97 | 0 | 492 | 230.1 | 0 | 203.5 | 194.787
-40 | 56.44 | 100 | 50 | 43.56 | 0 | 492 | 230.1 | 1 | 141.1 | 146.11315
-40 | 56.43 | 100 | 50 | 43.57 | 0 | 492 | 230.1 | 1 | 139.1 | 134.4349
-40 | 27.51 | 50 | 25 | 22.49 | 0.11 | 492 | 230.1 | 1 | 171.4 | 175.068
-40 | 56.58 | 100 | 50 | 43.42 | 0.12 | 492 | 230.1 | 1 | 172.2 | 178.988
-40 | 14.05 | 25 | 12.5 | 10.95 | 0 | 492 | 230.1 | 1 | 186.4 | 185.968
-40 | 56.33 | 100 | 50 | 43.67 | 0.14 | 492 | 230.1 | 1 | 191.9 | 192.996
-40 | 26.83 | 50 | 25 | 23.17 | 0.25 | 492 | 230.1 | 1 | 256.4 | 250.741
-40 | 56.43 | 100 | 50 | 43.57 | 0 | 492 | 230.1 | 1 | 125.9 | 134.4349
-40 | 13.89 | 25 | 12.5 | 11.11 | 0.21 | 492 | 230.1 | 0 | 204.8 | 204.999
-40 | 56.78 | 100 | 50 | 43.22 | 0 | 492 | 230.1 | 1 | 146.8 | 139.196
-40 | 14.31 | 25 | 12.5 | 10.69 | 0.83 | 492 | 230.1 | 0 | 200.9 | 200.386
-40 | 27.33 | 50 | 25 | 22.67 | 0.23 | 492 | 230.1 | 1 | 270.9 | 258.707
-40 | 26.88 | 50 | 25 | 23.12 | 0.11 | 492 | 230.1 | 1 | 214.6 | 196.506
-40 | 56.4 | 100 | 50 | 43.6 | 0.21 | 492 | 230.1 | 1 | 239.1 | 233.981
-40 | 14.06 | 25 | 12.5 | 10.94 | 0.83 | 492 | 230.1 | 0 | 203.2 | 202.663
-40 | 27.73 | 50 | 25 | 22.27 | 0.09 | 492 | 230.1 | 1 | 187.3 | 172.26
-40 | 27.17 | 50 | 25 | 22.83 | 0.31 | 492 | 230.1 | 1 | 254.7 | 260.272
-40 | 13.93 | 25 | 12.5 | 11.07 | 0.12 | 492 | 230.1 | 0 | 204.4 | 194.819
-40 | 28.1 | 50 | 25 | 21.9 | 0 | 492 | 230.1 | 1 | 207.6 | 191.551
-40 | 26.72 | 50 | 25 | 23.28 | 0.2 | 492 | 230.1 | 1 | 210 | 217.827
-40 | 56.59 | 100 | 50 | 43.41 | 0 | 492 | 230.1 | 1 | 173 | 161.806
-40 | 13.99 | 25 | 12.5 | 11.01 | 0.09 | 492 | 230.1 | 1 | 154.2 | 161.591
-40 | 28.32 | 50 | 25 | 21.68 | 0 | 492 | 230.1 | 1 | 226.8 | 204.595
-40 | 13.61 | 25 | 12.5 | 11.39 | 0.6 | 492 | 230.1 | 0 | 207.3 | 207.013
-40 | 27.54 | 50 | 25 | 22.46 | 0.06 | 492 | 230.1 | 1 | 140.3 | 141.946
-40 | 13.91 | 25 | 12.5 | 11.09 | 0.07 | 492 | 230.1 | 1 | 113.7 | 133.822
-40 | 26.62 | 50 | 25 | 23.38 | 0.05 | 492 | 230.1 | 1 | 103.1 | 116.47
-40 | 13.77 | 25 | 12.5 | 11.23 | 2.07 | 492 | 230.1 | 0 | 205.9 | 205.405
-40 | 54.58 | 100 | 50 | 45.42 | 0 | 492 | 230.1 | 1 | 212 | 184.552
-40 | 56.67 | 100 | 50 | 43.33 | 0 | 492 | 230.1 | 1 | 134.5 | 141.477
-40 | 56.44 | 100 | 50 | 43.56 | 0 | 492 | 230.1 | 1 | 153.6 | 146.11315
-40 | 27.76 | 50 | 25 | 22.24 | 0.05 | 492 | 230.1 | 1 | 101.5 | 125.636
-40 | 27.28 | 50 | 25 | 22.72 | 0.15 | 492 | 230.1 | 1 | 188.3 | 194.485
-40 | 27.99 | 50 | 25 | 22.01 | 0 | 492 | 230.1 | 1 | 198.2 | 194.263
-40 | 14 | 25 | 12.5 | 11 | 0 | 492 | 230.1 | 1 | 180.6 | 178.267
-40 | 56.77 | 100 | 50 | 43.23 | 0 | 492 | 230.1 | 1 | 115.5 | 128.241
-40 | 27.34 | 50 | 25 | 22.66 | 0.09 | 492 | 230.1 | 1 | 187.3 | 180.09
-40 | 13.61 | 25 | 12.5 | 11.39 | 0.25 | 492 | 230.1 | 0 | 207.3 | 207.202
-40 | 56.42 | 100 | 50 | 43.58 | 0 | 492 | 230.1 | 1 | 161.4 | 151.8238
-40 | 14.59 | 25 | 12.5 | 10.41 | 0 | 492 | 230.1 | 0 | 198.2 | 192.443
-40 | 13.63 | 25 | 12.5 | 11.37 | 0.08 | 492 | 230.1 | 1 | 171 | 135.964
-40 | 13.85 | 25 | 12.5 | 11.15 | 0.26 | 492 | 230.1 | 0 | 205.1 | 204.608
-40 | 27.84 | 50 | 25 | 22.16 | 0.19 | 492 | 230.1 | 1 | 213.5 | 220.703
-40 | 56.67 | 100 | 50 | 43.33 | 0 | 492 | 230.1 | 1 | 142.3 | 141.477
-40 | 56.75 | 100 | 50 | 43.25 | 0 | 492 | 230.1 | 1 | 187.7 | 128.518
-40 | 56.29 | 100 | 50 | 43.71 | 0.15 | 492 | 230.1 | 1 | 198 | 199.665
-40 | 14.46 | 25 | 12.5 | 10.54 | 0.18 | 492 | 230.1 | 0 | 199.4 | 199.525
-40 | 56.79 | 100 | 50 | 43.21 | 0.16 | 492 | 230.1 | 1 | 187.2 | 218.699
-40 | 13.95 | 25 | 12.5 | 11.05 | 1.37 | 492 | 230.1 | 0 | 204.2 | 202.977
-40 | 14.44 | 25 | 12.5 | 10.56 | 0 | 492 | 230.1 | 0 | 199.6 | 193.379
-40 | 28.84 | 50 | 25 | 21.16 | 0.23 | 492 | 230.1 | 1 | 230 | 244.765
-40 | 13.78 | 25 | 12.5 | 11.22 | 0.13 | 492 | 230.1 | 1 | 169.4 | 183.783
-40 | 56.61 | 100 | 50 | 43.39 | 0 | 492 | 230.1 | 1 | 138.6 | 162.926
-40 | 26.9 | 50 | 25 | 23.1 | 0.08 | 492 | 230.1 | 1 | 150.2 | 158.346
-40 | 56.27 | 100 | 50 | 43.73 | 0 | 492 | 230.1 | 1 | 144.6 | 166.4485
-40 | 56.45 | 100 | 50 | 43.55 | 0.23 | 492 | 230.1 | 1 | 243.4 | 245.443
-40 | 13.74 | 25 | 12.5 | 11.26 | 0.17 | 492 | 230.1 | 1 | 202.5 | 205.531
-40 | 29.37 | 50 | 25 | 20.63 | 0.41 | 492 | 230.1 | 0 | 279 | 276.032
-40 | 13.88 | 25 | 12.5 | 11.12 | 1.44 | 492 | 230.1 | 0 | 204.9 | 204.018
-40 | 28.02 | 50 | 25 | 21.98 | 0 | 492 | 230.1 | 1 | 150.2 | 194.122
-40 | 14.13 | 25 | 12.5 | 10.87 | 1.67 | 492 | 230.1 | 0 | 202.5 | 201.904
-40 | 14.02 | 25 | 12.5 | 10.98 | 1.93 | 492 | 230.1 | 0 | 203.6 | 202.375
-40 | 28.14 | 50 | 25 | 21.86 | 0.25 | 492 | 230.1 | 1 | 254.6 | 251.324
-40 | 27.16 | 50 | 25 | 22.84 | 0.05 | 492 | 230.1 | 1 | 112.8 | 143.015
-40 | 56.57 | 100 | 50 | 43.43 | 0 | 492 | 230.1 | 1 | 130.4 | 149.607
-40 | 56.29 | 100 | 50 | 43.71 | 0 | 492 | 230.1 | 1 | 198.5 | 160.5625
-40 | 27.52 | 50 | 25 | 22.48 | 0.23 | 492 | 230.1 | 1 | 239.3 | 243.568
-40 | 13.84 | 25 | 12.5 | 11.16 | 2.08 | 492 | 230.1 | 0 | 205.2 | 204.184
-40 | 56.26 | 100 | 50 | 43.74 | 0 | 492 | 230.1 | 1 | 183.6 | 157.509
-40 | 26.82 | 50 | 25 | 23.18 | 0.12 | 492 | 230.1 | 1 | 160.5 | 199.995
-40 | 56.26 | 100 | 50 | 43.74 | 0 | 492 | 230.1 | 1 | 142 | 157.509
-40 | 28.17 | 50 | 25 | 21.83 | 0 | 492 | 230.1 | 1 | 256.4 | 171.407
-60 | 27.47 | 50 | 25 | 22.53 | 0.05 | 506.4 | 231.4 | 1 | 119.7 | 130.305 | 135.307
-60 | 27.65 | 50 | 25 | 22.35 | 0.05 | 506.4 | 231.4 | 1 | 134.5 | 128.96505
-60 | 27.42 | 50 | 25 | 22.58 | 0.06 | 506.4 | 231.4 | 1 | 134.5 | 133.854
-60 | 27.49 | 50 | 25 | 22.51 | 0.07 | 506.4 | 231.4 | 1 | 141.3 | 144.128
-60 | 27.62 | 50 | 25 | 22.38 | 0 | 506.4 | 231.4 | 1 | 119.6 | 116.6733
-60 | 27.54 | 50 | 25 | 22.46 | 0 | 506.4 | 231.4 | 1 | 125.6 | 129.2845
-60 | 27.97 | 50 | 25 | 22.03 | 0 | 506.4 | 231.4 | 1 | 176.2 | 171.918
-60 | 27.62 | 50 | 25 | 22.38 | 0 | 506.4 | 231.4 | 1 | 111.7 | 116.6733
-60 | 27.68 | 50 | 25 | 22.32 | 0 | 506.4 | 231.4 | 1 | 99 | 101.7177
-60 | 27.62 | 50 | 25 | 22.38 | 0.07 | 506.4 | 231.4 | 1 | 142.6 | 140.19655
-60 | 27.59 | 50 | 25 | 22.41 | 0.09 | 506.4 | 231.4 | 1 | 163.6 | 158.345
-60 | 28.06 | 50 | 25 | 21.94 | 0 | 506.4 | 231.4 | 1 | 186 | 178.26
-60 | 27.75 | 50 | 25 | 22.25 | 0 | 506.4 | 231.4 | 1 | 151.8 | 132.116
-60 | 27.88 | 50 | 25 | 22.12 | 0.05 | 506.4 | 231.4 | 1 | 126.7 | 129.533
-60 | 27.82 | 50 | 25 | 22.18 | 0.05 | 506.4 | 231.4 | 1 | 115.1 | 117.269
-60 | 27.56 | 50 | 25 | 22.44 | 0.05 | 506.4 | 231.4 | 1 | 131.1 | 130.811
-60 | 27.48 | 50 | 25 | 22.52 | 0 | 506.4 | 231.4 | 1 | 165.2 | 150.296
-60 | 27.79 | 50 | 25 | 22.21 | 0 | 506.4 | 231.4 | 1 | 100.4 | 110.834
-60 | 27.65 | 50 | 25 | 22.35 | 0.1 | 506.4 | 231.4 | 1 | 164.7 | 158.591
-60 | 14.59 | 25 | 12.5 | 10.41 | 0 | 506.4 | 231.4 | 1 | 164.4 | 170.3665
-60 | 27.68 | 50 | 25 | 22.32 | 0.09 | 506.4 | 231.4 | 1 | 126.5 | 133.276
-60 | 27.71 | 50 | 25 | 22.29 | 0 | 506.4 | 231.4 | 1 | 105.4 | 106.348
-60 | 27.65 | 50 | 25 | 22.35 | 0 | 506.4 | 231.4 | 1 | 102.4 | 109.3634
-60 | 27.98 | 50 | 25 | 22.02 | 0.11 | 506.4 | 231.4 | 1 | 172.9 | 173.323
-60 | 27.95 | 50 | 25 | 22.05 | 0.1 | 506.4 | 231.4 | 1 | 175.9 | 174.491
-60 | 14.53 | 25 | 12.5 | 10.47 | 0 | 506.4 | 231.4 | 1 | 192.2 | 182.8765
-60 | 27.86 | 50 | 25 | 22.14 | 0 | 506.4 | 231.4 | 1 | 203.9 | 120.39
-60 | 27.51 | 50 | 25 | 22.49 | 0 | 506.4 | 231.4 | 1 | 131.9 | 142.667
-60 | 14.76 | 25 | 12.5 | 10.24 | 0 | 506.4 | 231.4 | 1 | 166.3 | 170.3665
-60 | 27.72 | 50 | 25 | 22.28 | 0.03 | 506.4 | 231.4 | 1 | 120.5 | 124.492
-60 | 27.58 | 50 | 25 | 22.42 | 0.06 | 506.4 | 231.4 | 1 | 185.1 | 136.76
-60 | 27.86 | 50 | 25 | 22.14 | 0.05 | 506.4 | 231.4 | 1 | 140.8 | 126.753
-60 | 27.51 | 50 | 25 | 22.49 | 0 | 506.4 | 231.4 | 1 | 142.7 | 142.667
-60 | 27.65 | 50 | 25 | 22.35 | 0 | 506.4 | 231.4 | 1 | 143.9 | 109.3634
-60 | 27.73 | 50 | 25 | 22.27 | 0.16 | 506.4 | 231.4 | 1 | 192.7 | 158.452
-60 | 28.01 | 50 | 25 | 21.99 | 0 | 506.4 | 231.4 | 1 | 154 | 172.65
-60 | 27.43 | 50 | 25 | 22.57 | 0 | 506.4 | 231.4 | 1 | 130.1 | 140.993
-60 | 14.48 | 25 | 12.5 | 10.52 | 0 | 506.4 | 231.4 | 1 | 177.7 | 182.8765
-91 | 56.39 | 100 | 50 | 43.61 | 0 | 538.9 | 233.5 | 1 | 67.3 | 77.65313 | 91.5815
-91 | 56.12 | 100 | 50 | 43.88 | 0 | 538.9 | 233.5 | 1 | 91.2 | 98.095
-91 | 56.55 | 100 | 50 | 43.45 | 0 | 538.9 | 233.5 | 1 | 73 | 74.022
-91 | 27.33 | 50 | 25 | 22.67 | 0 | 538.9 | 233.5 | 1 | 55.9 | 71.999
-91 | 14.44 | 25 | 12.5 | 10.56 | 0 | 538.9 | 233.5 | 1 | 103.9 | 112.254
-91 | 55.74 | 100 | 50 | 44.26 | 0 | 538.9 | 233.5 | 1 | 83.2 | 93.909
-91 | 14.52 | 25 | 12.5 | 10.48 | 0.01 | 538.9 | 233.5 | 1 | 127.2 | 123.638
-91 | 27.7 | 50 | 25 | 22.3 | 0 | 538.9 | 233.5 | 1 | 62 | 83.20438
-91 | 56.49 | 100 | 50 | 43.51 | 0 | 538.9 | 233.5 | 1 | 98.9 | 94.75
-91 | 14.41 | 25 | 12.5 | 10.59 | 0 | 538.9 | 233.5 | 1 | 127 | 123.623
-91 | 56.42 | 100 | 50 | 43.58 | 0 | 538.9 | 233.5 | 1 | 93.1 | 87.81013
-91 | 28.35 | 50 | 25 | 21.65 | 0 | 538.9 | 233.5 | 1 | 81.6 | 83.613
-91 | 14.28 | 25 | 12.5 | 10.72 | 0 | 538.9 | 233.5 | 1 | 66.9 | 86.311
-91 | 27.47 | 50 | 25 | 22.53 | 0 | 538.9 | 233.5 | 1 | 108.1 | 99.547
-91 | 112.5 | 200 | 100 | 87.5 | 0 | 538.9 | 233.5 | 1 | 103.2 | 97.095
-91 | 13.96 | 25 | 12.5 | 11.04 | 0.02 | 538.9 | 233.5 | 1 | 122.4 | 126.697
-91 | 14.29 | 25 | 12.5 | 10.71 | 0.02 | 538.9 | 233.5 | 1 | 126.7 | 125.43
-91 | 56.3 | 100 | 50 | 43.7 | 0 | 538.9 | 233.5 | 1 | 86.7 | 83.0394
-91 | 112.9 | 200 | 100 | 87.1 | 0 | 538.9 | 233.5 | 1 | 73 | 72.368
-91 | 27.94 | 50 | 25 | 22.06 | 0 | 538.9 | 233.5 | 1 | 62.8 | 80.597
-91 | 13.9 | 25 | 12.5 | 11.1 | 0.05 | 538.9 | 233.5 | 1 | 153.9 | 144.252
-91 | 27.49 | 50 | 25 | 22.51 | 0 | 538.9 | 233.5 | 1 | 76.3 | 91.114
-91 | 14.17 | 25 | 12.5 | 10.83 | 0 | 538.9 | 233.5 | 1 | 127.3 | 113.912
-91 | 110.92 | 200 | 100 | 89.08 | 0 | 538.9 | 233.5 | 1 | 97 | 88.426
-91 | 27.27 | 50 | 25 | 22.73 | 0.05 | 538.9 | 233.5 | 1 | 128.5 | 128.356
-91 | 28.27 | 50 | 25 | 21.73 | 0 | 538.9 | 233.5 | 1 | 98.4 | 95.051
-91 | 112.66 | 200 | 100 | 87.34 | 0 | 538.9 | 233.5 | 1 | 69.5 | 72.424
-91 | 27.52 | 50 | 25 | 22.48 | 0.05 | 538.9 | 233.5 | 1 | 134.4 | 131.937
-91 | 56.26 | 100 | 50 | 43.74 | 0 | 538.9 | 233.5 | 1 | 73.7 | 78.3594
-91 | 14.15 | 25 | 12.5 | 10.85 | 0 | 538.9 | 233.5 | 1 | 115.3 | 114.765
-91 | 27.91 | 50 | 25 | 22.09 | 0.04 | 538.9 | 233.5 | 1 | 126.1 | 126.64
-91 | 27.7 | 50 | 25 | 22.3 | 0 | 538.9 | 233.5 | 1 | 99.7 | 83.20438
-91 | 55.78 | 100 | 50 | 44.22 | 0 | 538.9 | 233.5 | 1 | 94.7 | 94.2885
-91 | 27.78 | 50 | 25 | 22.22 | 0.06 | 538.9 | 233.5 | 1 | 145.3 | 134.8663
-91 | 56.39 | 100 | 50 | 43.61 | 0 | 538.9 | 233.5 | 1 | 83.7 | 77.65313
-91 | 56.38 | 100 | 50 | 43.62 | 0 | 538.9 | 233.5 | 1 | 86.8 | 83.86173
-91 | 14.26 | 25 | 12.5 | 10.74 | 0 | 538.9 | 233.5 | 1 | 109 | 104.292
-91 | 14.21 | 25 | 12.5 | 10.79 | 0 | 538.9 | 233.5 | 1 | 64.6 | 83.118
-91 | 55.74 | 100 | 50 | 44.26 | 0 | 538.9 | 233.5 | 1 | 106.2 | 93.909
-91 | 28.43 | 50 | 25 | 21.57 | 0 | 538.9 | 233.5 | 1 | 68.6 | 78.223
-91 | 27.88 | 50 | 25 | 22.12 | 0 | 538.9 | 233.5 | 1 | 71.9 | 97.161
-91 | 27.87 | 50 | 25 | 22.13 | 0 | 538.9 | 233.5 | 1 | 157.3 | 133.029
-91 | 26.01 | 50 | 25 | 23.99 | 0 | 538.9 | 233.5 | 1 | 84.9 | 85.308
-91 | 14.39 | 25 | 12.5 | 10.61 | 0 | 538.9 | 233.5 | 1 | 121.8 | 121.531
-91 | 27.37 | 50 | 25 | 22.63 | 0 | 538.9 | 233.5 | 1 | 80.2 | 77.948
-91 | 27.6 | 50 | 25 | 22.4 | 0 | 538.9 | 233.5 | 1 | 134.8 | 113.9541
-91 | 112.15 | 200 | 100 | 87.85 | 0 | 538.9 | 233.5 | 1 | 92.7 | 91.33
-91 | 112.52 | 200 | 100 | 87.48 | 0 | 538.9 | 233.5 | 1 | 69.8 | 79.479
-91 | 13.95 | 25 | 12.5 | 11.05 | 0 | 538.9 | 233.5 | 1 | 91.3 | 97.694
-91 | 27.31 | 50 | 25 | 22.69 | 0 | 538.9 | 233.5 | 1 | 105.2 | 89.747
-91 | 14.06 | 25 | 12.5 | 10.94 | 0 | 538.9 | 233.5 | 1 | 98.6 | 103.5515
-91 | 112.48 | 200 | 100 | 87.52 | 0 | 538.9 | 233.5 | 1 | 96.8 | 96.397
-91 | 55.9 | 100 | 50 | 44.1 | 0 | 538.9 | 233.5 | 1 | 100 | 113.486
-91 | 55.29 | 100 | 50 | 44.71 | 0 | 538.9 | 233.5 | 1 | 69.9 | 80.94333
-91 | 111.92 | 200 | 100 | 88.08 | 0 | 538.9 | 233.5 | 1 | 84.4 | 81.385
-91 | 28.06 | 50 | 25 | 21.94 | 0 | 538.9 | 233.5 | 1 | 101.1 | 91.833
-91 | 14.33 | 25 | 12.5 | 10.67 | 0 | 538.9 | 233.5 | 1 | 111.7 | 116.666
-91 | 111.72 | 200 | 100 | 88.28 | 0 | 538.9 | 233.5 | 1 | 79.6 | 78.705
-91 | 111.41 | 200 | 100 | 88.59 | 0 | 538.9 | 233.5 | 1 | 73.3 | 75.637
-91 | 14.49 | 25 | 12.5 | 10.51 | 0 | 538.9 | 233.5 | 1 | 108.3 | 111.109
-91 | 28.18 | 50 | 25 | 21.82 | 0 | 538.9 | 233.5 | 1 | 111 | 104.899
-91 | 14.19 | 25 | 12.5 | 10.81 | 0 | 538.9 | 233.5 | 1 | 104.5 | 97.63267
-91 | 14.34 | 25 | 12.5 | 10.66 | 0 | 538.9 | 233.5 | 1 | 140.4 | 131.131
-91 | 115.23 | 200 | 100 | 84.77 | 0 | 538.9 | 233.5 | 1 | 65.5 | 68.659
-91 | 27.61 | 50 | 25 | 22.39 | 0 | 538.9 | 233.5 | 1 | 79.6 | 91.87412
-91 | 56.48 | 100 | 50 | 43.52 | 0 | 538.9 | 233.5 | 1 | 101.6 | 96.205
-91 | 56.41 | 100 | 50 | 43.59 | 0 | 538.9 | 233.5 | 1 | 82.1 | 83.19013
-91 | 14.33 | 25 | 12.5 | 10.67 | 0.02 | 538.9 | 233.5 | 1 | 126.3 | 126.277
-91 | 14.18 | 25 | 12.5 | 10.82 | 0 | 538.9 | 233.5 | 1 | 69.6 | 82.95467
-91 | 111.78 | 200 | 100 | 88.22 | 0 | 538.9 | 233.5 | 1 | 73.6 | 76.605
-91 | 14.52 | 25 | 12.5 | 10.48 | 0 | 538.9 | 233.5 | 1 | 121.4 | 117.528
-91 | 55.98 | 100 | 50 | 44.02 | 0 | 538.9 | 233.5 | 1 | 162.9 | 134.717
-91 | 56.51 | 100 | 50 | 43.49 | 0 | 538.9 | 233.5 | 1 | 64.2 | 75.233
-91 | 14.24 | 25 | 12.5 | 10.76 | 0 | 538.9 | 233.5 | 1 | 161.6 | 129.894
-91 | 56.42 | 100 | 50 | 43.58 | 0 | 538.9 | 233.5 | 1 | 93.1 | 87.81013
-91 | 27.61 | 50 | 25 | 22.39 | 0 | 538.9 | 233.5 | 1 | 109.8 | 91.87412
-91 | 14.29 | 25 | 12.5 | 10.71 | 0 | 538.9 | 233.5 | 1 | 70.5 | 84.1965
-91 | 56.42 | 100 | 50 | 43.58 | 0 | 538.9 | 233.5 | 1 | 88.9 | 87.81013
-91 | 14.11 | 25 | 12.5 | 10.89 | 0 | 538.9 | 233.5 | 1 | 119.9 | 108.905
-91 | 14.29 | 25 | 12.5 | 10.71 | 0 | 538.9 | 233.5 | 1 | 90 | 84.1965
-91 | 56.36 | 100 | 50 | 43.64 | 0 | 538.9 | 233.5 | 1 | 64.3 | 83.86173
-91 | 27.73 | 50 | 25 | 22.27 | 0 | 538.9 | 233.5 | 1 | 111.4 | 83.26138
-91 | 14.33 | 25 | 12.5 | 10.67 | 0.04 | 538.9 | 233.5 | 1 | 126.8 | 127.205
-91 | 28.64 | 50 | 25 | 21.36 | 0 | 538.9 | 233.5 | 1 | 97.5 | 78.223
-91 | 28.41 | 50 | 25 | 21.59 | 0 | 538.9 | 233.5 | 1 | 93.5 | 78.223
-91 | 14.38 | 25 | 12.5 | 10.62 | 0 | 538.9 | 233.5 | 1 | 101.3 | 123.8125
-91 | 14.41 | 25 | 12.5 | 10.59 | 0 | 538.9 | 233.5 | 1 | 94.2 | 123.623
-91 | 27.47 | 50 | 25 | 22.53 | 0 | 538.9 | 233.5 | 1 | 118.6 | 99.547
-91 | 55.68 | 100 | 50 | 44.32 | 0 | 538.9 | 233.5 | 1 | 92.9 | 93.909
-91 | 27.64 | 50 | 25 | 22.36 | 0 | 538.9 | 233.5 | 1 | 126.5 | 92.00912
-91 | 27.73 | 50 | 25 | 22.27 | 0 | 538.9 | 233.5 | 1 | 93.4 | 83.26138
-91 | 56.46 | 100 | 50 | 43.54 | 0 | 538.9 | 233.5 | 1 | 91.8 | 98.696
-91 | 113.2 | 200 | 100 | 86.8 | 0 | 538.9 | 233.5 | 1 | 90.3 | 72.368
-91 | 14.12 | 25 | 12.5 | 10.88 | 0 | 538.9 | 233.5 | 1 | 99.7 | 113.497
-91 | 109.16 | 200 | 100 | 90.84 | 0 | 538.9 | 233.5 | 1 | 88 | 88.426
-91 | 28.38 | 50 | 25 | 21.62 | 0 | 538.9 | 233.5 | 1 | 98.8 | 82.123
-91 | 111.95 | 200 | 100 | 88.05 | 0 | 538.9 | 233.5 | 1 | 53.8 | 82.564
-91 | 56.77 | 100 | 50 | 43.23 | 0 | 538.9 | 233.5 | 1 | 97.9 | 74.022
-91 | 56.41 | 100 | 50 | 43.59 | 0 | 538.9 | 233.5 | 1 | 94.2 | 83.19013
-91 | 27.6 | 50 | 25 | 22.4 | 0 | 538.9 | 233.5 | 1 | 65.1 | 113.9541
-91 | 56.31 | 100 | 50 | 43.69 | 0 | 538.9 | 233.5 | 1 | 76.3 | 83.0394
-91 | 28.19 | 50 | 25 | 21.81 | 0 | 538.9 | 233.5 | 1 | 79.9 | 105.015
-91 | 56.35 | 100 | 50 | 43.65 | 0 | 538.9 | 233.5 | 1 | 92.3 | 84.04573
-91 | 56.74 | 100 | 50 | 43.26 | 0 | 538.9 | 233.5 | 1 | 83.1 | 74.022
-91 | 56.26 | 100 | 50 | 43.74 | 0 | 538.9 | 233.5 | 1 | 82 | 78.3594
-91 | 27.49 | 50 | 25 | 22.51 | 0 | 538.9 | 233.5 | 1 | 130.4 | 91.114
-91 | 27.74 | 50 | 25 | 22.26 | 0 | 538.9 | 233.5 | 1 | 107.1 | 83.72538
-91 | 14.25 | 25 | 12.5 | 10.75 | 0 | 538.9 | 233.5 | 1 | 78.2 | 121.662
-91 | 14.16 | 25 | 12.5 | 10.84 | 0 | 538.9 | 233.5 | 1 | 78.6 | 117.885
-91 | 56.34 | 100 | 50 | 43.66 | 0 | 538.9 | 233.5 | 1 | 78.7 | 85.43507
-110 | 14.53 | 25 | 12.5 | 10.47 | 0 | 567.6 | 234.7 | 1 | 94.8 | 89.789 | 79.263
-110 | 14.4 | 25 | 12.5 | 10.6 | 0 | 567.6 | 234.7 | 1 | 86.8 | 85.678
-110 | 14.2 | 25 | 12.5 | 10.8 | 0 | 567.6 | 234.7 | 1 | 73.5 | 94.93513
-110 | 14.1 | 25 | 12.5 | 10.9 | 0 | 567.6 | 234.7 | 1 | 77.5 | 67.84426
-110 | 14.44 | 25 | 12.5 | 10.56 | 0 | 567.6 | 234.7 | 1 | 114.2 | 98.394
-110 | 14.26 | 25 | 12.5 | 10.74 | 0 | 567.6 | 234.7 | 1 | 75 | 69.9428
-110 | 14.36 | 25 | 12.5 | 10.64 | 0 | 567.6 | 234.7 | 1 | 101.5 | 89.57114
-110 | 14.55 | 25 | 12.5 | 10.45 | 0 | 567.6 | 234.7 | 1 | 96.5 | 93.544
-110 | 14.2 | 25 | 12.5 | 10.8 | 0 | 567.6 | 234.7 | 1 | 115.3 | 94.93513
-110 | 14.58 | 25 | 12.5 | 10.42 | 0 | 567.6 | 234.7 | 1 | 71 | 79.315
-110 | 14.62 | 25 | 12.5 | 10.38 | 0 | 567.6 | 234.7 | 1 | 81.6 | 81.852
-110 | 14.39 | 25 | 12.5 | 10.61 | 0 | 567.6 | 234.7 | 1 | 71.7 | 83.5076
-110 | 14.23 | 25 | 12.5 | 10.77 | 0 | 567.6 | 234.7 | 1 | 73.6 | 74.83427
-110 | 14.1 | 25 | 12.5 | 10.9 | 0 | 567.6 | 234.7 | 1 | 52.8 | 67.84426
-110 | 14.3 | 25 | 12.5 | 10.7 | 0 | 567.6 | 234.7 | 1 | 70.4 | 72.61101
-110 | 14.45 | 25 | 12.5 | 10.55 | 0 | 567.6 | 234.7 | 1 | 67.5 | 80.715
-110 | 14.54 | 25 | 12.5 | 10.46 | 0 | 567.6 | 234.7 | 1 | 81.7 | 85.824
-110 | 14.35 | 25 | 12.5 | 10.65 | 0 | 567.6 | 234.7 | 1 | 69.9 | 70.57173
-110 | 14.41 | 25 | 12.5 | 10.59 | 0 | 567.6 | 234.7 | 1 | 73.7 | 78.148
-110 | 14.37 | 25 | 12.5 | 10.63 | 0 | 567.6 | 234.7 | 1 | 79.2 | 85.53075
-110 | 13.97 | 25 | 12.5 | 11.03 | 0 | 567.6 | 234.7 | 1 | 74 | 79.12225
-110 | 14.24 | 25 | 12.5 | 10.76 | 0 | 567.6 | 234.7 | 1 | 52.2 | 62.26227
-110 | 14.22 | 25 | 12.5 | 10.78 | 0 | 567.6 | 234.7 | 1 | 82.9 | 77.90327
-110 | 14.35 | 25 | 12.5 | 10.65 | 0 | 567.6 | 234.7 | 1 | 55.2 | 70.57173
-110 | 14.64 | 25 | 12.5 | 10.36 | 0 | 567.6 | 234.7 | 1 | 85.6 | 83.412
-110 | 13.96 | 25 | 12.5 | 11.04 | 0 | 567.6 | 234.7 | 1 | 92.7 | 84.73225
-110 | 14.3 | 25 | 12.5 | 10.7 | 0 | 567.6 | 234.7 | 1 | 81.6 | 72.61101
-110 | 14.56 | 25 | 12.5 | 10.44 | 0 | 567.6 | 234.7 | 1 | 104.9 | 96.301
-110 | 14.34 | 25 | 12.5 | 10.66 | 0 | 567.6 | 234.7 | 1 | 59 | 65.58638
-110 | 14.32 | 25 | 12.5 | 10.68 | 0 | 567.6 | 234.7 | 1 | 64 | 66.86435
-110 | 14.39 | 25 | 12.5 | 10.61 | 0 | 567.6 | 234.7 | 1 | 97.5 | 83.5076
-110 | 14.38 | 25 | 12.5 | 10.62 | 0 | 567.6 | 234.7 | 1 | 80 | 81.59293
-110 | 14.37 | 25 | 12.5 | 10.63 | 0 | 567.6 | 234.7 | 1 | 93.2 | 85.53075
-110 | 14.48 | 25 | 12.5 | 10.52 | 0 | 567.6 | 234.7 | 1 | 75.9 | 75.686
-110 | 14.35 | 25 | 12.5 | 10.65 | 0 | 567.6 | 234.7 | 1 | 53.4 | 70.57173
-110 | 14.51 | 25 | 12.5 | 10.49 | 0 | 567.6 | 234.7 | 1 | 75.4 | 79.263
-110 | 14.3 | 25 | 12.5 | 10.7 | 0 | 567.6 | 234.7 | 1 | 66.9 | 72.61101
-110 | 14.35 | 25 | 12.5 | 10.65 | 0 | 567.6 | 234.7 | 1 | 105.6 | 70.57173
-110 | 14.36 | 25 | 12.5 | 10.64 | 0 | 567.6 | 234.7 | 1 | 74.2 | 89.57114
-110 | 13.98 | 25 | 12.5 | 11.02 | 0 | 567.6 | 234.7 | 1 | 73.2 | 79.12225
-110 | 14.29 | 25 | 12.5 | 10.71 | 0 | 567.6 | 234.7 | 1 | 98.5 | 72.61101
-110 | 14.46 | 25 | 12.5 | 10.54 | 0 | 567.6 | 234.7 | 1 | 64.8 | 74.09
-110 | 14.25 | 25 | 12.5 | 10.75 | 0 | 567.6 | 234.7 | 1 | 91.2 | 65.0226
-110 | 14.72 | 25 | 12.5 | 10.28 | 0 | 567.6 | 234.7 | 1 | 57.2 | 83.412
-110 | 14.17 | 25 | 12.5 | 10.83 | 0 | 567.6 | 234.7 | 1 | 72 | 94.86172
-110 | 14.06 | 25 | 12.5 | 10.94 | 0 | 567.6 | 234.7 | 1 | 51.8 | 67.06939
-110 | 14.64 | 25 | 12.5 | 10.36 | 0 | 567.6 | 234.7 | 1 | 88.3 | 83.412
-110 | 14.66 | 25 | 12.5 | 10.34 | 0 | 567.6 | 234.7 | 1 | 78.6 | 83.412
-110 | 14.37 | 25 | 12.5 | 10.63 | 0 | 567.6 | 234.7 | 1 | 48.3 | 85.53075
-110 | 14.54 | 25 | 12.5 | 10.46 | 0 | 567.6 | 234.7 | 1 | 71.3 | 85.824
-110 | 14.33 | 25 | 12.5 | 10.67 | 0 | 567.6 | 234.7 | 1 | 98.1 | 64.32268
-110 | 14.51 | 25 | 12.5 | 10.49 | 0 | 567.6 | 234.7 | 1 | 98.1 | 79.263
-110 | 14 | 25 | 12.5 | 11 | 0 | 567.6 | 234.7 | 1 | 41.2 | 79.12225
-110 | 14.14 | 25 | 12.5 | 10.86 | 0 | 567.6 | 234.7 | 1 | 61.5 | 70.78926
-110 | 14.27 | 25 | 12.5 | 10.73 | 0 | 567.6 | 234.7 | 1 | 96.2 | 73.76594
-154 | 28.17 | 50 | 25 | 21.83 | 0 | 674.5 | 237.6 | 1 | 53 | 48.721 | 35.26667
-154 | 56.45 | 100 | 50 | 43.55 | 0 | 674.5 | 237.6 | 1 | 37.2 | 36.484
-154 | 26.49 | 50 | 25 | 23.51 | 0 | 674.5 | 237.6 | 1 | 31.1 | 34.8735
-154 | 14.06 | 25 | 12.5 | 10.94 | 0 | 674.5 | 237.6 | 1 | 38.9 | 35.251
-154 | 26.74 | 50 | 25 | 23.26 | 0 | 674.5 | 237.6 | 1 | 41.2 | 39.358
-154 | 57.23 | 100 | 50 | 42.77 | 0 | 674.5 | 237.6 | 1 | 30.4 | 32.18
-154 | 56.08 | 100 | 50 | 43.92 | 0 | 674.5 | 237.6 | 1 | 32.7 | 32.531
-154 | 13.21 | 25 | 12.5 | 11.79 | 0 | 674.5 | 237.6 | 1 | 36.7 | 36.9348
-154 | 54.42 | 100 | 50 | 45.58 | 0 | 674.5 | 237.6 | 1 | 28.2 | 29.829
-154 | 14.5 | 25 | 12.5 | 10.5 | 0 | 674.5 | 237.6 | 1 | 46.5 | 47.475
-154 | 13.33 | 25 | 12.5 | 11.67 | 0 | 674.5 | 237.6 | 1 | 28.6 | 32.178
-154 | 56.5 | 100 | 50 | 43.5 | 0 | 674.5 | 237.6 | 1 | 31.7 | 33.342
-154 | 13.79 | 25 | 12.5 | 11.21 | 0 | 674.5 | 237.6 | 1 | 31.4 | 32.079
-154 | 58.12 | 100 | 50 | 41.88 | 0 | 674.5 | 237.6 | 1 | 30.7 | 31.284
-154 | 26.83 | 50 | 25 | 23.17 | 0 | 674.5 | 237.6 | 1 | 34 | 33.874
-154 | 14.11 | 25 | 12.5 | 10.89 | 0 | 674.5 | 237.6 | 1 | 24.2 | 26.109
-154 | 26.42 | 50 | 25 | 23.58 | 0 | 674.5 | 237.6 | 1 | 30.4 | 34.79983
-154 | 26.68 | 50 | 25 | 23.32 | 0 | 674.5 | 237.6 | 1 | 32.4 | 33.41833
-154 | 14.15 | 25 | 12.5 | 10.85 | 0 | 674.5 | 237.6 | 1 | 37.8 | 38.361
-154 | 26.52 | 50 | 25 | 23.48 | 0 | 674.5 | 237.6 | 1 | 33.4 | 35.0516
-154 | 13.21 | 25 | 12.5 | 11.79 | 0 | 674.5 | 237.6 | 1 | 35.8 | 36.9348
-154 | 26.6 | 50 | 25 | 23.4 | 0 | 674.5 | 237.6 | 1 | 33 | 32.23267
-154 | 13.14 | 25 | 12.5 | 11.86 | 0 | 674.5 | 237.6 | 1 | 44.4 | 39.96567
-154 | 13.53 | 25 | 12.5 | 11.47 | 0 | 674.5 | 237.6 | 1 | 31.7 | 31.409
-154 | 54.42 | 100 | 50 | 45.58 | 0 | 674.5 | 237.6 | 1 | 28.2 | 29.829
-154 | 13.31 | 25 | 12.5 | 11.69 | 0 | 674.5 | 237.6 | 1 | 29.3 | 32.828
-154 | 13.19 | 25 | 12.5 | 11.81 | 0 | 674.5 | 237.6 | 1 | 34.3 | 34.61018
-154 | 26.44 | 50 | 25 | 23.56 | 0 | 674.5 | 237.6 | 1 | 49.6 | 40.95523
-154 | 26.52 | 50 | 25 | 23.48 | 0 | 674.5 | 237.6 | 1 | 34.6 | 35.0516
-154 | 29.45 | 50 | 25 | 20.55 | 0 | 674.5 | 237.6 | 1 | 39.4 | 42.355
-154 | 14.47 | 25 | 12.5 | 10.53 | 0 | 674.5 | 237.6 | 1 | 54.8 | 50.878
-154 | 56.52 | 100 | 50 | 43.48 | 0 | 674.5 | 237.6 | 1 | 34.9 | 34.334
-154 | 56.47 | 100 | 50 | 43.53 | 0 | 674.5 | 237.6 | 1 | 36.9 | 36.269
-154 | 56.21 | 100 | 50 | 43.79 | 0 | 674.5 | 237.6 | 1 | 30.7 | 32.6355
-154 | 55.62 | 100 | 50 | 44.38 | 0 | 674.5 | 237.6 | 1 | 37.2 | 37.743
-154 | 26.69 | 50 | 25 | 23.31 | 0 | 674.5 | 237.6 | 1 | 38.6 | 36.22567
-154 | 26.65 | 50 | 25 | 23.35 | 0 | 674.5 | 237.6 | 1 | 26.7 | 27.99567
-154 | 26.55 | 50 | 25 | 23.45 | 0 | 674.5 | 237.6 | 1 | 41 | 38.3858
-154 | 26.63 | 50 | 25 | 23.37 | 0 | 674.5 | 237.6 | 1 | 38.1 | 35.8243
-154 | 26.44 | 50 | 25 | 23.56 | 0 | 674.5 | 237.6 | 1 | 34.3 | 40.95523
-154 | 13.24 | 25 | 12.5 | 11.76 | 0 | 674.5 | 237.6 | 1 | 46.1 | 42.04633
-154 | 56.41 | 100 | 50 | 43.59 | 0 | 674.5 | 237.6 | 1 | 33.7 | 34.139
-154 | 55 | 100 | 50 | 45 | 0 | 674.5 | 237.6 | 1 | 42.7 | 40.597
-154 | 27.01 | 50 | 25 | 22.99 | 0 | 674.5 | 237.6 | 1 | 30.7 | 31.879
-154 | 13.07 | 25 | 12.5 | 11.93 | 0 | 674.5 | 237.6 | 1 | 41 | 39.267
-154 | 13.17 | 25 | 12.5 | 11.83 | 0 | 674.5 | 237.6 | 1 | 36.7 | 34.52
-154 | 26.63 | 50 | 25 | 23.37 | 0 | 674.5 | 237.6 | 1 | 35.5 | 35.8243
-154 | 56.36 | 100 | 50 | 43.64 | 0 | 674.5 | 237.6 | 1 | 43 | 38.5594
-154 | 26.83 | 50 | 25 | 23.17 | 0 | 674.5 | 237.6 | 1 | 34 | 33.874
-154 | 13.21 | 25 | 12.5 | 11.79 | 0 | 674.5 | 237.6 | 1 | 38.6 | 36.9348
-154 | 28.1 | 50 | 25 | 21.9 | 0 | 674.5 | 237.6 | 1 | 36.7 | 38.891
-154 | 13.23 | 25 | 12.5 | 11.77 | 0 | 674.5 | 237.6 | 1 | 34.6 | 38.13633
-154 | 14.17 | 25 | 12.5 | 10.83 | 0 | 674.5 | 237.6 | 1 | 49.8 | 42.681
-154 | 13.32 | 25 | 12.5 | 11.68 | 0 | 674.5 | 237.6 | 1 | 41.5 | 37.952
-154 | 13.17 | 25 | 12.5 | 11.83 | 0 | 674.5 | 237.6 | 1 | 32.7 | 34.52
-154 | 56.75 | 100 | 50 | 43.25 | 0 | 674.5 | 237.6 | 1 | 36.4 | 35.529
-154 | 26.65 | 50 | 25 | 23.35 | 0 | 674.5 | 237.6 | 1 | 26.7 | 27.99567
-154 | 14.28 | 25 | 12.5 | 10.72 | 0 | 674.5 | 237.6 | 1 | 39.2 | 37.34
-154 | 56.35 | 100 | 50 | 43.65 | 0 | 674.5 | 237.6 | 1 | 32.7 | 32.14875
-154 | 26.48 | 50 | 25 | 23.52 | 0 | 674.5 | 237.6 | 1 | 36.9 | 40.86816
-154 | 55.2 | 100 | 50 | 44.8 | 0 | 674.5 | 237.6 | 1 | 36.4 | 38.42
-154 | 56.42 | 100 | 50 | 43.58 | 0 | 674.5 | 237.6 | 1 | 33.4 | 34.052
-154 | 26.81 | 50 | 25 | 23.19 | 0 | 674.5 | 237.6 | 1 | 28.6 | 30.742
-154 | 14.11 | 25 | 12.5 | 10.89 | 0 | 674.5 | 237.6 | 1 | 24.2 | 26.109
-154 | 27.98 | 50 | 25 | 22.02 | 0 | 674.5 | 237.6 | 1 | 42.2 | 41.44467
-154 | 28.15 | 50 | 25 | 21.85 | 0 | 674.5 | 237.6 | 1 | 41.7 | 42.845
-154 | 56.35 | 100 | 50 | 43.65 | 0 | 674.5 | 237.6 | 1 | 30 | 32.14875
-154 | 56.28 | 100 | 50 | 43.72 | 0 | 674.5 | 237.6 | 1 | 38.3 | 35.87225
-154 | 14.36 | 25 | 12.5 | 10.64 | 0 | 674.5 | 237.6 | 1 | 33 | 36.172
-154 | 27.58 | 50 | 25 | 22.42 | 0 | 674.5 | 237.6 | 1 | 46.1 | 42.07367
-154 | 27.98 | 50 | 25 | 22.02 | 0 | 674.5 | 237.6 | 1 | 44.2 | 41.44467
-154 | 13.11 | 25 | 12.5 | 11.89 | 0 | 674.5 | 237.6 | 1 | 35.2 | 37.553
-154 | 26.48 | 50 | 25 | 23.52 | 0 | 674.5 | 237.6 | 1 | 45.1 | 40.86816
-154 | 27.96 | 50 | 25 | 22.04 | 0 | 674.5 | 237.6 | 1 | 29 | 33.727
-154 | 13.15 | 25 | 12.5 | 11.85 | 0 | 674.5 | 237.6 | 1 | 31.7 | 35.26667
-154 | 56.79 | 100 | 50 | 43.21 | 0 | 674.5 | 237.6 | 1 | 33.7 | 34.611
-154 | 26.61 | 50 | 25 | 23.39 | 0 | 674.5 | 237.6 | 1 | 28.6 | 30.42867
-154 | 55.95 | 100 | 50 | 44.05 | 0 | 674.5 | 237.6 | 1 | 36.4 | 34.875
-154 | 55.45 | 100 | 50 | 44.55 | 0 | 674.5 | 237.6 | 1 | 44.2 | 41.252
-154 | 26.43 | 50 | 25 | 23.57 | 0 | 674.5 | 237.6 | 1 | 33.4 | 38.00428
-154 | 13.27 | 25 | 12.5 | 11.73 | 0 | 674.5 | 237.6 | 1 | 38.9 | 40.531
-154 | 14.06 | 25 | 12.5 | 10.94 | 0 | 674.5 | 237.6 | 1 | 47.4 | 35.251
-154 | 56.51 | 100 | 50 | 43.49 | 0 | 674.5 | 237.6 | 1 | 30 | 33.342
-154 | 55.67 | 100 | 50 | 44.33 | 0 | 674.5 | 237.6 | 1 | 30 | 37.595
-154 | 13.32 | 25 | 12.5 | 11.68 | 0 | 674.5 | 237.6 | 1 | 44.4 | 37.952
-154 | 27.64 | 50 | 25 | 22.36 | 0 | 674.5 | 237.6 | 1 | 50 | 42.07367
-154 | 57.11 | 100 | 50 | 42.89 | 0 | 674.5 | 237.6 | 1 | 41.7 | 32.18
-154 | 57.86 | 100 | 50 | 42.14 | 0 | 674.5 | 237.6 | 1 | 29.7 | 31.284
-154 | 28.21 | 50 | 25 | 21.79 | 0 | 674.5 | 237.6 | 1 | 41.5 | 48.721
-154 | 55.81 | 100 | 50 | 44.19 | 0 | 674.5 | 237.6 | 1 | 54.4 | 36.423
-154 | 13.18 | 25 | 12.5 | 11.82 | 0 | 674.5 | 237.6 | 1 | 48.9 | 34.61018
-154 | 55.97 | 100 | 50 | 44.03 | 0 | 674.5 | 237.6 | 1 | 34.6 | 34.875
-154 | 26.43 | 50 | 25 | 23.57 | 0 | 674.5 | 237.6 | 1 | 33.4 | 38.00428
-154 | 27.96 | 50 | 25 | 22.04 | 0 | 674.5 | 237.6 | 1 | 29 | 33.727
-154 | 27.01 | 50 | 25 | 22.99 | 0 | 674.5 | 237.6 | 1 | 30.7 | 31.879
-154 | 27.73 | 50 | 25 | 22.27 | 0 | 674.5 | 237.6 | 1 | 34 | 42.07367
-154 | 56.43 | 100 | 50 | 43.57 | 0 | 674.5 | 237.6 | 1 | 37.5 | 34.106
-154 | 26.77 | 50 | 25 | 23.23 | 0 | 674.5 | 237.6 | 1 | 36.7 | 37.654
-154 | 56.35 | 100 | 50 | 43.65 | 0 | 674.5 | 237.6 | 1 | 31.4 | 32.14875
-154 | 13.3 | 25 | 12.5 | 11.7 | 0 | 674.5 | 237.6 | 1 | 39.7 | 32.828
-154 | 56.35 | 100 | 50 | 43.65 | 0 | 674.5 | 237.6 | 1 | 30 | 32.14875
-154 | 13.17 | 25 | 12.5 | 11.83 | 0 | 674.5 | 237.6 | 1 | 33 | 34.52
-154 | 26.74 | 50 | 25 | 23.26 | 0 | 674.5 | 237.6 | 1 | 36.4 | 39.358

## -60
-60 | 27.68 | 50 | 25 | 22.32 | 0 | 506.4 | 231.4 | 1 | 99 | 101.7177
-60 | 27.71 | 50 | 25 | 22.29 | 0 | 506.4 | 231.4 | 1 | 105.4 | 106.348 | 135.307
-60 | 27.65 | 50 | 25 | 22.35 | 0 | 506.4 | 231.4 | 1 | 102.4 | 109.3634
-60 | 27.65 | 50 | 25 | 22.35 | 0 | 506.4 | 231.4 | 1 | 143.9 | 109.3634
-60 | 27.79 | 50 | 25 | 22.21 | 0 | 506.4 | 231.4 | 1 | 100.4 | 110.834
-60 | 27.62 | 50 | 25 | 22.38 | 0 | 506.4 | 231.4 | 1 | 119.6 | 116.6733
-60 | 27.62 | 50 | 25 | 22.38 | 0 | 506.4 | 231.4 | 1 | 111.7 | 116.6733
-60 | 27.82 | 50 | 25 | 22.18 | 0.05 | 506.4 | 231.4 | 1 | 115.1 | 117.269
-60 | 27.86 | 50 | 25 | 22.14 | 0 | 506.4 | 231.4 | 1 | 203.9 | 120.39
-60 | 27.72 | 50 | 25 | 22.28 | 0.03 | 506.4 | 231.4 | 1 | 120.5 | 124.492
-60 | 27.86 | 50 | 25 | 22.14 | 0.05 | 506.4 | 231.4 | 1 | 140.8 | 126.753
-60 | 27.65 | 50 | 25 | 22.35 | 0.05 | 506.4 | 231.4 | 1 | 134.5 | 128.96505
-60 | 27.54 | 50 | 25 | 22.46 | 0 | 506.4 | 231.4 | 1 | 125.6 | 129.2845
-60 | 27.88 | 50 | 25 | 22.12 | 0.05 | 506.4 | 231.4 | 1 | 126.7 | 129.533
-60 | 27.47 | 50 | 25 | 22.53 | 0.05 | 506.4 | 231.4 | 1 | 119.7 | 130.305
-60 | 27.56 | 50 | 25 | 22.44 | 0.05 | 506.4 | 231.4 | 1 | 131.1 | 130.811
-60 | 27.75 | 50 | 25 | 22.25 | 0 | 506.4 | 231.4 | 1 | 151.8 | 132.116
-60 | 27.68 | 50 | 25 | 22.32 | 0.09 | 506.4 | 231.4 | 1 | 126.5 | 133.276
-60 | 27.42 | 50 | 25 | 22.58 | 0.06 | 506.4 | 231.4 | 1 | 134.5 | 133.854
-60 | 27.58 | 50 | 25 | 22.42 | 0.06 | 506.4 | 231.4 | 1 | 185.1 | 136.76
-60 | 27.62 | 50 | 25 | 22.38 | 0.07 | 506.4 | 231.4 | 1 | 142.6 | 140.19655
-60 | 27.43 | 50 | 25 | 22.57 | 0 | 506.4 | 231.4 | 1 | 130.1 | 140.993
-60 | 27.51 | 50 | 25 | 22.49 | 0 | 506.4 | 231.4 | 1 | 131.9 | 142.667
-60 | 27.51 | 50 | 25 | 22.49 | 0 | 506.4 | 231.4 | 1 | 142.7 | 142.667
-60 | 27.49 | 50 | 25 | 22.51 | 0.07 | 506.4 | 231.4 | 1 | 141.3 | 144.128
-60 | 27.48 | 50 | 25 | 22.52 | 0 | 506.4 | 231.4 | 1 | 165.2 | 150.296
-60 | 27.59 | 50 | 25 | 22.41 | 0.09 | 506.4 | 231.4 | 1 | 163.6 | 158.345
-60 | 27.73 | 50 | 25 | 22.27 | 0.16 | 506.4 | 231.4 | 1 | 192.7 | 158.452
-60 | 27.65 | 50 | 25 | 22.35 | 0.1 | 506.4 | 231.4 | 1 | 164.7 | 158.591
-60 | 14.59 | 25 | 12.5 | 10.41 | 0 | 506.4 | 231.4 | 1 | 164.4 | 170.3665
-60 | 14.76 | 25 | 12.5 | 10.24 | 0 | 506.4 | 231.4 | 1 | 166.3 | 170.3665
-60 | 27.97 | 50 | 25 | 22.03 | 0 | 506.4 | 231.4 | 1 | 176.2 | 171.918
-60 | 28.01 | 50 | 25 | 21.99 | 0 | 506.4 | 231.4 | 1 | 154 | 172.65
-60 | 27.98 | 50 | 25 | 22.02 | 0.11 | 506.4 | 231.4 | 1 | 172.9 | 173.323
-60 | 27.95 | 50 | 25 | 22.05 | 0.1 | 506.4 | 231.4 | 1 | 175.9 | 174.491
-60 | 28.06 | 50 | 25 | 21.94 | 0 | 506.4 | 231.4 | 1 | 186 | 178.26
-60 | 14.53 | 25 | 12.5 | 10.47 | 0 | 506.4 | 231.4 | 1 | 192.2 | 182.8765
-60 | 14.48 | 25 | 12.5 | 10.52 | 0 | 506.4 | 231.4 | 1 | 177.7 | 182.8765

## Sheet3
T | T | a | W | B | b | da | ys | e | trueValue | predictions
0 | 0 | 112.71 | 200 | 100 | 87.29 | 0.68 | 473.3 | 227.5 | 342 | 357.28 | 471.3638
0 | 0 | 111.92 | 200 | 100 | 88.08 | 1.16 | 473.3 | 227.5 | 442.2 | 432.2977
0 | 0 | 27.57 | 50 | 25 | 22.43 | 4.68 | 473.3 | 227.5 | 681.4 | 693.777
0 | 0 | 28.63 | 50 | 25 | 21.37 | 3.68 | 473.3 | 227.5 | 658.5 | 672.943
0 | 0 | 28.67 | 50 | 25 | 21.33 | 4.42 | 473.3 | 227.5 | 714.1 | 713.966
0 | 0 | 111.95 | 200 | 100 | 88.05 | 0 | 473.3 | 227.5 | 163 | 172.658
0 | 0 | 56.78 | 100 | 50 | 43.22 | 5.09 | 473.3 | 227.5 | 921.7758 | 883.189
0 | 0 | 14.44 | 25 | 12.5 | 10.56 | 2.49 | 473.3 | 227.5 | 452.8935 | 455.3287
0 | 0 | 56.04 | 100 | 50 | 43.96 | 0.3 | 473.3 | 227.5 | 266.6 | 270.141
0 | 0 | 27.25 | 50 | 25 | 22.75 | 5.13 | 473.3 | 227.5 | 705.8 | 706.866
0 | 0 | 27.69 | 50 | 25 | 22.31 | 5.08 | 473.3 | 227.5 | 709.5 | 708.205
0 | 0 | 13.47 | 25 | 12.5 | 11.53 | 2.56 | 473.3 | 227.5 | 472.0659 | 471.7607
0 | 0 | 56.67 | 100 | 50 | 43.33 | 0.6 | 473.3 | 227.5 | 331.8 | 338.344
0 | 0 | 28.21 | 50 | 25 | 21.79 | 5.01 | 473.3 | 227.5 | 744.2 | 740.113
0 | 0 | 14.21 | 25 | 12.5 | 10.79 | 2.51 | 473.3 | 227.5 | 458.8638 | 463.3837
0 | 0 | 27.46 | 50 | 25 | 22.54 | 4.75 | 473.3 | 227.5 | 708.4 | 707.186
0 | 0 | 56.49 | 100 | 50 | 43.51 | 2.5 | 473.3 | 227.5 | 708.9077 | 676.2861
0 | 0 | 28.57 | 50 | 25 | 21.43 | 4.46 | 473.3 | 227.5 | 714 | 714.362
0 | 0 | 13.9 | 25 | 12.5 | 11.1 | 2.53 | 473.3 | 227.5 | 468.6182 | 469.1968
0 | 0 | 111.68 | 200 | 100 | 88.32 | 0.36 | 473.3 | 227.5 | 285.9 | 283.587
0 | 0 | 56.43 | 100 | 50 | 43.57 | 3.05 | 473.3 | 227.5 | 743.7515 | 746.9972
0 | 0 | 28.22 | 50 | 25 | 21.78 | 4.67 | 473.3 | 227.5 | 724.9 | 725.716
0 | 0 | 14.03 | 25 | 12.5 | 10.97 | 1.8 | 473.3 | 227.5 | 478.3726 | 478.6631
0 | 0 | 56.31 | 100 | 50 | 43.69 | 0 | 473.3 | 227.5 | 246.4 | 233.489
0 | 0 | 28.36 | 50 | 25 | 21.64 | 5.09 | 473.3 | 227.5 | 717.1 | 723.116
0 | 0 | 14.55 | 25 | 12.5 | 10.45 | 2.45 | 473.3 | 227.5 | 463.1524 | 462.7563
0 | 0 | 112.32 | 200 | 100 | 87.68 | 0.29 | 473.3 | 227.5 | 267 | 260.475
0 | 0 | 13.59 | 25 | 12.5 | 11.41 | 2.57 | 473.3 | 227.5 | 467.7773 | 472.5124
0 | 0 | 28.79 | 50 | 25 | 21.21 | 4.57 | 473.3 | 227.5 | 699.8 | 709.698
0 | 0 | 28.75 | 50 | 25 | 21.25 | 4.36 | 473.3 | 227.5 | 718.5 | 717.229
0 | 0 | 56.4 | 100 | 50 | 43.6 | 0 | 473.3 | 227.5 | 211.4 | 212.354
0 | 0 | 112.75 | 200 | 100 | 87.25 | 0.14 | 473.3 | 227.5 | 226.7 | 217.001
0 | 0 | 13.59 | 25 | 12.5 | 11.41 | 2.42 | 473.3 | 227.5 | 472.5705 | 471.0661
0 | 0 | 14.06 | 25 | 12.5 | 10.94 | 2.65 | 473.3 | 227.5 | 468.5341 | 473.1372
0 | 0 | 56.65 | 100 | 50 | 43.35 | 0 | 473.3 | 227.5 | 210.9 | 223.579
0 | 0 | 28.11 | 50 | 25 | 21.89 | 4.85 | 473.3 | 227.5 | 725.6 | 728.257
0 | 0 | 56.75 | 100 | 50 | 43.25 | 0 | 473.3 | 227.5 | 263.4 | 243.445
0 | 0 | 13.94 | 25 | 12.5 | 11.06 | 2.25 | 473.3 | 227.5 | 467.6933 | 469.2481
0 | 0 | 13.68 | 25 | 12.5 | 11.32 | 2.49 | 473.3 | 227.5 | 470.9727 | 469.5634
0 | 0 | 28.46 | 50 | 25 | 21.54 | 4.94 | 473.3 | 227.5 | 730.3 | 731.007
0 | 0 | 56.76 | 100 | 50 | 43.24 | 0.18 | 473.3 | 227.5 | 227.1 | 226.5668
0 | 0 | 57.03 | 100 | 50 | 42.97 | 0.78 | 473.3 | 227.5 | 376.2 | 389.0655
0 | 0 | 28.44 | 50 | 25 | 21.56 | 4.18 | 473.3 | 227.5 | 729.5 | 725.887
0 | 0 | 56.44 | 100 | 50 | 43.56 | 1.33 | 473.3 | 227.5 | 562.5163 | 535.3008
0 | 0 | 13.23 | 25 | 12.5 | 11.77 | 2.59 | 473.3 | 227.5 | 482.1567 | 478.7208
0 | 0 | 13.85 | 25 | 12.5 | 11.15 | 2.49 | 473.3 | 227.5 | 467.5251 | 468.8528
0 | 0 | 56.2 | 100 | 50 | 43.8 | 1.65 | 473.3 | 227.5 | 604.7331 | 601.2623
0 | 0 | 27.78 | 50 | 25 | 22.22 | 0.56 | 473.3 | 227.5 | 327.6 | 326.72
0 | 0 | 14.26 | 25 | 12.5 | 10.74 | 2.53 | 473.3 | 227.5 | 471.7296 | 468.8604
0 | 0 | 28.77 | 50 | 25 | 21.23 | 4.44 | 473.3 | 227.5 | 718.7 | 717.453
0 | 0 | 56.57 | 100 | 50 | 43.43 | 4.84 | 473.3 | 227.5 | 898.1105 | 846.788
0 | 0 | 27.55 | 50 | 25 | 22.45 | 4.68 | 473.3 | 227.5 | 717.4 | 705.657
0 | 0 | 56.43 | 100 | 50 | 43.57 | 0.83 | 473.3 | 227.5 | 386.7 | 395.6757
0 | 0 | 28.43 | 50 | 25 | 21.57 | 4.7 | 473.3 | 227.5 | 719.2 | 722.184
0 | 0 | 56.6 | 100 | 50 | 43.4 | 0.43 | 473.3 | 227.5 | 320.1 | 317.5098
0 | 0 | 28.39 | 50 | 25 | 21.61 | 4.95 | 473.3 | 227.5 | 741.8 | 736.149
0 | 0 | 28.62 | 50 | 25 | 21.38 | 4.56 | 473.3 | 227.5 | 716.7 | 714.817
0 | 0 | 13.96 | 25 | 12.5 | 11.04 | 2.57 | 473.3 | 227.5 | 483.8385 | 477.2627
0 | 0 | 14.38 | 25 | 12.5 | 10.62 | 2.56 | 473.3 | 227.5 | 462.3956 | 460.5112
0 | 0 | 13.72 | 25 | 12.5 | 11.28 | 2.34 | 473.3 | 227.5 | 460.7138 | 465.464
0 | 0 | 56.36 | 100 | 50 | 43.64 | 0.1 | 473.3 | 227.5 | 191.3 | 201.047
0 | 0 | 28.46 | 50 | 25 | 21.54 | 4.36 | 473.3 | 227.5 | 721.2 | 723.39
0 | 0 | 14.14 | 25 | 12.5 | 10.86 | 2.18 | 473.3 | 227.5 | 472.4023 | 470.0654
0 | 0 | 28.63 | 50 | 25 | 21.37 | 4.22 | 473.3 | 227.5 | 709 | 710.73
0 | 0 | 113.15 | 200 | 100 | 86.85 | 0.48 | 473.3 | 227.5 | 314.9 | 323.917
0 | 0 | 28.46 | 50 | 25 | 21.54 | 1.31 | 473.3 | 227.5 | 444.5 | 450.5568
0 | 0 | 56.54 | 100 | 50 | 43.46 | 2.74 | 473.3 | 227.5 | 735.0702 | 709.2488
0 | 0 | 14.31 | 25 | 12.5 | 10.69 | 2.51 | 473.3 | 227.5 | 461.4706 | 462.9578
0 | 0 | 56.51 | 100 | 50 | 43.49 | 0.38 | 473.3 | 227.5 | 281.2 | 281.499
0 | 0 | 112.01 | 200 | 100 | 87.99 | 1.01 | 473.3 | 227.5 | 421.7 | 411.7517
0 | 0 | 56.08 | 100 | 50 | 43.92 | 0.29 | 473.3 | 227.5 | 242.5 | 250.039
0 | 0 | 14.59 | 25 | 12.5 | 10.41 | 2.53 | 473.3 | 227.5 | 465.0024 | 463.6141
0 | 0 | 28.11 | 50 | 25 | 21.89 | 5.1 | 473.3 | 227.5 | 737.8 | 734.61
0 | 0 | 28.38 | 50 | 25 | 21.62 | 4.47 | 473.3 | 227.5 | 727.9 | 725.256
0 | 0 | 27.39 | 50 | 25 | 22.61 | 4.84 | 473.3 | 227.5 | 701.5 | 702.953
0 | 0 | 14.29 | 25 | 12.5 | 10.71 | 2.55 | 473.3 | 227.5 | 461.3024 | 462.1629
0 | 0 | 56.21 | 100 | 50 | 43.79 | 0.54 | 473.3 | 227.5 | 309.5 | 318.116
0 | 0 | 13.2 | 25 | 12.5 | 11.8 | 1.88 | 473.3 | 227.5 | 474.7568 | 476.1468
0 | 0 | 56.91 | 100 | 50 | 43.09 | 3.73 | 473.3 | 227.5 | 807.493 | 834.6566
0 | 0 | 112.11 | 200 | 100 | 87.89 | 0.07 | 473.3 | 227.5 | 165.8 | 170.458
0 | 0 | 28.85 | 50 | 25 | 21.15 | 4.56 | 473.3 | 227.5 | 730.2 | 722.295
0 | 0 | 28.37 | 50 | 25 | 21.63 | 4.54 | 473.3 | 227.5 | 727 | 725.282
0 | 0 | 28.16 | 50 | 25 | 21.84 | 2.29 | 473.3 | 227.5 | 542.6 | 553.5446
0 | 0 | 14.12 | 25 | 12.5 | 10.88 | 0.28 | 473.3 | 227.5 | 249.7329 | 237.1502
0 | 0 | 13.47 | 25 | 12.5 | 11.53 | 2.54 | 473.3 | 227.5 | 489.6406 | 471.3638
0 | 0 | 13.6 | 25 | 12.5 | 11.4 | 2.61 | 473.3 | 227.5 | 460.4615 | 470.4329
0 | 0 | 28.9 | 50 | 25 | 21.1 | 3.05 | 473.3 | 227.5 | 590.7 | 674.3993
0 | 0 | 13.27 | 25 | 12.5 | 11.73 | 2.61 | 473.3 | 227.5 | 470.7205 | 474.8669
0 | 0 | 56.25 | 100 | 50 | 43.75 | 1.85 | 473.3 | 227.5 | 628.0416 | 603.8247
0 | 0 | 28.53 | 50 | 25 | 21.47 | 4.73 | 473.3 | 227.5 | 704 | 715.989
0 | 0 | 13.8 | 25 | 12.5 | 11.2 | 2.34 | 473.3 | 227.5 | 470.3841 | 466.146
0 | 0 | 14.22 | 25 | 12.5 | 10.78 | 2.47 | 473.3 | 227.5 | 457.2661 | 463.2407
0 | 0 | 56.65 | 100 | 50 | 43.35 | 3.05 | 473.3 | 227.5 | 760.2814 | 830.0371
0 | 0 | 113.63 | 200 | 100 | 86.37 | 0.57 | 473.3 | 227.5 | 332.6 | 329.759
0 | 0 | 30.11 | 50 | 25 | 19.89 | 2.11 | 473.3 | 227.5 | 527.7 | 544.0886
0 | 0 | 14.63 | 25 | 12.5 | 10.37 | 2.44 | 473.3 | 227.5 | 456.173 | 455.7644
0 | 0 | 28.18 | 50 | 25 | 21.82 | 2.67 | 473.3 | 227.5 | 620.4 | 590.4755
0 | 0 | 56.78 | 100 | 50 | 43.22 | 5.61 | 473.3 | 227.5 | 945.0842 | 883.396
0 | 0 | 29.04 | 50 | 25 | 20.96 | 4.78 | 473.3 | 227.5 | 726.7 | 716.876
0 | 0 | 113.65 | 200 | 100 | 86.35 | 0.41 | 473.3 | 227.5 | 307.6 | 313.396
0 | 0 | 28.25 | 50 | 25 | 21.75 | 4.75 | 473.3 | 227.5 | 727 | 725.007
0 | 0 | 56.41 | 100 | 50 | 43.59 | 0.37 | 473.3 | 227.5 | 306.7 | 281.15
0 | 0 | 112.54 | 200 | 100 | 87.46 | 0 | 473.3 | 227.5 | 223.6 | 175.744
0 | 0 | 14.17 | 25 | 12.5 | 10.83 | 2.36 | 473.3 | 227.5 | 466.1796 | 465.1958
0 | 0 | 111.79 | 200 | 100 | 88.21 | 0.22 | 473.3 | 227.5 | 233.3 | 251.7763
0 | 0 | 28.42 | 50 | 25 | 21.58 | 4.46 | 473.3 | 227.5 | 730.3 | 722.612
0 | 0 | 27.71 | 50 | 25 | 22.29 | 4.59 | 473.3 | 227.5 | 698.2 | 700.001
0 | 0 | 111.81 | 200 | 100 | 88.19 | 0.81 | 473.3 | 227.5 | 383 | 398.6037
0 | 0 | 56.31 | 100 | 50 | 43.69 | 0.53 | 473.3 | 227.5 | 318.3 | 318.155
0 | 0 | 57.61 | 100 | 50 | 42.39 | 0.28 | 473.3 | 227.5 | 269.2 | 250.1216
0 | 0 | 112.08 | 200 | 100 | 87.92 | 0.21 | 473.3 | 227.5 | 208.3 | 251.8433
0 | 0 | 56.54 | 100 | 50 | 43.46 | 0.9 | 473.3 | 227.5 | 484.6232 | 417.428
0 | 0 | 112.47 | 200 | 100 | 87.53 | 0.22 | 473.3 | 227.5 | 238.2 | 253.2713
0 | 0 | 28.3 | 50 | 25 | 21.7 | 4.87 | 473.3 | 227.5 | 725.3 | 726.173
0 | 0 | 28.49 | 50 | 25 | 21.51 | 4.89 | 473.3 | 227.5 | 747.5 | 726.823
0 | 0 | 56.42 | 100 | 50 | 43.58 | 0.78 | 473.3 | 227.5 | 362.9 | 389.2767
0 | 0 | 27.38 | 50 | 25 | 22.62 | 4.89 | 473.3 | 227.5 | 700.8 | 703.779
-10 | -10 | 27.77 | 50 | 25 | 22.23 | 2.68 | 477 | 228.1 | 601.6 | 607.253 | 607.253
-10 | -10 | 27.99 | 50 | 25 | 22.01 | 4.21 | 477 | 228.1 | 718.1 | 706.674
-10 | -10 | 28.39 | 50 | 25 | 21.61 | 3.23 | 477 | 228.1 | 656 | 659.1387
-10 | -10 | 28.2 | 50 | 25 | 21.8 | 0.81 | 477 | 228.1 | 397.8 | 379.918
-10 | -10 | 28.25 | 50 | 25 | 21.75 | 1.52 | 477 | 228.1 | 505.3 | 536.9226
-20 | -20 | 28.35 | 50 | 25 | 21.65 | 0.3 | 481.3 | 228.8 | 306.4 | 293.494 | 277.7626
-20 | -20 | 56.48 | 100 | 50 | 43.52 | 0.27 | 481.3 | 228.8 | 251.5 | 252.058
-20 | -20 | 27.61 | 50 | 25 | 22.39 | 0 | 481.3 | 228.8 | 262.8 | 225.3407
-20 | -20 | 28.54 | 50 | 25 | 21.46 | 0.12 | 481.3 | 228.8 | 227.3 | 213.915
-20 | -20 | 28.64 | 50 | 25 | 21.36 | 0.41 | 481.3 | 228.8 | 299.4 | 305.487
-20 | -20 | 28.23 | 50 | 25 | 21.77 | 0 | 481.3 | 228.8 | 156.7 | 174.443
-20 | -20 | 28.42 | 50 | 25 | 21.58 | 0.82 | 481.3 | 228.8 | 390.5 | 384.1139
-20 | -20 | 113.1 | 200 | 100 | 86.9 | 0 | 481.3 | 228.8 | 184.4 | 175.8525
-20 | -20 | 56.4 | 100 | 50 | 43.6 | 0 | 481.3 | 228.8 | 167.4 | 177.6271
-20 | -20 | 29.1 | 50 | 25 | 20.9 | 0.34 | 481.3 | 228.8 | 295.6 | 286.617
-20 | -20 | 56.89 | 100 | 50 | 43.11 | 0 | 481.3 | 228.8 | 165.7 | 167.258
-20 | -20 | 56.12 | 100 | 50 | 43.88 | 0.37 | 481.3 | 228.8 | 280.1 | 280.443
-20 | -20 | 110.84 | 200 | 100 | 89.16 | 0.11 | 481.3 | 228.8 | 193.9 | 191.352
-20 | -20 | 56.43 | 100 | 50 | 43.57 | 0.15 | 481.3 | 228.8 | 216.4 | 214.138
-20 | -20 | 112.21 | 200 | 100 | 87.79 | 0.11 | 481.3 | 228.8 | 186.7 | 186.754
-20 | -20 | 14.31 | 25 | 12.5 | 10.69 | 2.51 | 481.3 | 228.8 | 470.9727 | 470.4764
-20 | -20 | 14.03 | 25 | 12.5 | 10.97 | 2.83 | 481.3 | 228.8 | 486.7816 | 482.8516
-20 | -20 | 28.02 | 50 | 25 | 21.98 | 0 | 481.3 | 228.8 | 187.9 | 191.133
-20 | -20 | 28.15 | 50 | 25 | 21.85 | 0.31 | 481.3 | 228.8 | 275.8 | 279.616
-20 | -20 | 56.19 | 100 | 50 | 43.81 | 0 | 481.3 | 228.8 | 201.3 | 200.7815
-20 | -20 | 57.01 | 100 | 50 | 42.99 | 0.76 | 481.3 | 228.8 | 378.7 | 388.6444
-20 | -20 | 28.13 | 50 | 25 | 21.87 | 0.13 | 481.3 | 228.8 | 201.3 | 203.734
-20 | -20 | 28.64 | 50 | 25 | 21.36 | 0.23 | 481.3 | 228.8 | 247.2 | 249.005
-20 | -20 | 56.86 | 100 | 50 | 43.14 | 0 | 481.3 | 228.8 | 145.3 | 167.994
-20 | -20 | 14.47 | 25 | 12.5 | 10.53 | 2.41 | 481.3 | 228.8 | 474.6727 | 467.6038
-20 | -20 | 14.34 | 25 | 12.5 | 10.66 | 2.64 | 481.3 | 228.8 | 450.7071 | 459.1694
-20 | -20 | 14.04 | 25 | 12.5 | 10.96 | 0 | 481.3 | 228.8 | 199.195 | 189.2949
-20 | -20 | 56.82 | 100 | 50 | 43.18 | 0 | 481.3 | 228.8 | 220.3 | 211.614
-20 | -20 | 112.39 | 200 | 100 | 87.61 | 0.11 | 481.3 | 228.8 | 187.8 | 189.178
-20 | -20 | 28.56 | 50 | 25 | 21.44 | 0.06 | 481.3 | 228.8 | 170.9 | 179.972
-20 | -20 | 27.98 | 50 | 25 | 22.02 | 0.31 | 481.3 | 228.8 | 282.5 | 281.724
-20 | -20 | 14.29 | 25 | 12.5 | 10.71 | 1.05 | 481.3 | 228.8 | 347.4451 | 360.1422
-20 | -20 | 28.33 | 50 | 25 | 21.67 | 0.81 | 481.3 | 228.8 | 371.7 | 376.9979
-20 | -20 | 14.58 | 25 | 12.5 | 10.42 | 2.77 | 481.3 | 228.8 | 460.4615 | 464.1307
-20 | -20 | 57.02 | 100 | 50 | 42.98 | 0 | 481.3 | 228.8 | 131.9 | 143.422
-20 | -20 | 57.64 | 100 | 50 | 42.36 | 0.32 | 481.3 | 228.8 | 265.2 | 267.221
-20 | -20 | 28.74 | 50 | 25 | 21.26 | 0.46 | 481.3 | 228.8 | 324.7 | 321.03
-20 | -20 | 28.74 | 50 | 25 | 21.26 | 2.14 | 481.3 | 228.8 | 576.4 | 550.4845
-20 | -20 | 13.97 | 25 | 12.5 | 11.03 | 2.62 | 481.3 | 228.8 | 456.0889 | 464.0093
-20 | -20 | 29.06 | 50 | 25 | 20.94 | 0.26 | 481.3 | 228.8 | 263.2 | 255.2653
-20 | -20 | 14.64 | 25 | 12.5 | 10.36 | 2.38 | 481.3 | 228.8 | 449.2776 | 454.0562
-20 | -20 | 56.01 | 100 | 50 | 43.99 | 0 | 481.3 | 228.8 | 110.9 | 147.40625
-20 | -20 | 28.37 | 50 | 25 | 21.63 | 0.5 | 481.3 | 228.8 | 337.7 | 330.965
-20 | -20 | 28.15 | 50 | 25 | 21.85 | 0.68 | 481.3 | 228.8 | 371 | 365.5255
-20 | -20 | 28.52 | 50 | 25 | 21.48 | 0.62 | 481.3 | 228.8 | 341.4 | 341.817
-20 | -20 | 28.74 | 50 | 25 | 21.26 | 0.77 | 481.3 | 228.8 | 382 | 383.4574
-20 | -20 | 112.36 | 200 | 100 | 87.64 | 0.1 | 481.3 | 228.8 | 162 | 168.836
-20 | -20 | 14.75 | 25 | 12.5 | 10.25 | 2.17 | 481.3 | 228.8 | 453.9866 | 454.9156
-20 | -20 | 111.64 | 200 | 100 | 88.36 | 0.12 | 481.3 | 228.8 | 198.2 | 196.255
-20 | -20 | 56.3 | 100 | 50 | 43.7 | 0 | 481.3 | 228.8 | 200.6 | 206.5533
-20 | -20 | 28 | 50 | 25 | 22 | 0.47 | 481.3 | 228.8 | 319.7 | 318.088
-20 | -20 | 111.52 | 200 | 100 | 88.48 | 0.09 | 481.3 | 228.8 | 153.4 | 162.613
-20 | -20 | 56.35 | 100 | 50 | 43.65 | 0.12 | 481.3 | 228.8 | 211.2 | 207.72
-20 | -20 | 28 | 50 | 25 | 22 | 0 | 481.3 | 228.8 | 194.7 | 194.276
-20 | -20 | 13.63 | 25 | 12.5 | 11.37 | 0.74 | 481.3 | 228.8 | 341.8951 | 341.1073
-20 | -20 | 32.08 | 50 | 25 | 17.92 | 0.36 | 481.3 | 228.8 | 288.4 | 288.6242
-20 | -20 | 28.29 | 50 | 25 | 21.71 | 0.95 | 481.3 | 228.8 | 377.9 | 382.2285
-20 | -20 | 28.07 | 50 | 25 | 21.93 | 0.38 | 481.3 | 228.8 | 286.9 | 284.7741
-20 | -20 | 13.83 | 25 | 12.5 | 11.17 | 2.47 | 481.3 | 228.8 | 470.8046 | 468.5814
-20 | -20 | 13.93 | 25 | 12.5 | 11.07 | 0 | 481.3 | 228.8 | 146.9 | 162.4292
-20 | -20 | 111.83 | 200 | 100 | 88.17 | 0.14 | 481.3 | 228.8 | 204.4 | 204.749
-20 | -20 | 56.3 | 100 | 50 | 43.7 | 0 | 481.3 | 228.8 | 217.1 | 206.5533
-20 | -20 | 56.38 | 100 | 50 | 43.62 | 0.32 | 481.3 | 228.8 | 258.5 | 263.174
-20 | -20 | 57.04 | 100 | 50 | 42.96 | 0.45 | 481.3 | 228.8 | 351.6 | 340.11
-20 | -20 | 29.3 | 50 | 25 | 20.7 | 0.64 | 481.3 | 228.8 | 376.5 | 364.3514
-20 | -20 | 14.29 | 25 | 12.5 | 10.71 | 2.78 | 481.3 | 228.8 | 454.4071 | 466.5038
-20 | -20 | 28.84 | 50 | 25 | 21.16 | 0.35 | 481.3 | 228.8 | 269.6 | 276.4931
-20 | -20 | 56.4 | 100 | 50 | 43.6 | 0.21 | 481.3 | 228.8 | 250.9 | 250.182
-20 | -20 | 28.22 | 50 | 25 | 21.78 | 0.16 | 481.3 | 228.8 | 228.2 | 226.2588
-20 | -20 | 110.04 | 200 | 100 | 89.96 | 0 | 481.3 | 228.8 | 191.7 | 181.3095
-20 | -20 | 28.03 | 50 | 25 | 21.97 | 1.8 | 481.3 | 228.8 | 583.1 | 572.5483
-20 | -20 | 56.46 | 100 | 50 | 43.54 | 0.23 | 481.3 | 228.8 | 261.1 | 256.911
-20 | -20 | 28.68 | 50 | 25 | 21.32 | 0.16 | 481.3 | 228.8 | 233.2 | 230.4238
-20 | -20 | 112.52 | 200 | 100 | 87.48 | 0.16 | 481.3 | 228.8 | 222.6 | 221.638
-20 | -20 | 113.67 | 200 | 100 | 86.33 | 0 | 481.3 | 228.8 | 156.7 | 165.3265
-20 | -20 | 28.12 | 50 | 25 | 21.88 | 0.21 | 481.3 | 228.8 | 261.8 | 252.943
-20 | -20 | 28.17 | 50 | 25 | 21.83 | 0.65 | 481.3 | 228.8 | 369.1 | 365.42
-20 | -20 | 14.01 | 25 | 12.5 | 10.99 | 2.4 | 481.3 | 228.8 | 457.6866 | 462.1976
-20 | -20 | 56.88 | 100 | 50 | 43.12 | 0.25 | 481.3 | 228.8 | 246.1 | 248.648
-20 | -20 | 27.27 | 50 | 25 | 22.73 | 1.54 | 481.3 | 228.8 | 515.6 | 522.9413
-20 | -20 | 14.25 | 25 | 12.5 | 10.75 | 2.71 | 481.3 | 228.8 | 475.0091 | 475.9988
-20 | -20 | 28.15 | 50 | 25 | 21.85 | 0.47 | 481.3 | 228.8 | 317.5 | 316.68
-20 | -20 | 14.26 | 25 | 12.5 | 10.74 | 2.65 | 481.3 | 228.8 | 484.5953 | 479.5406
-20 | -20 | 14.18 | 25 | 12.5 | 10.82 | 2.76 | 481.3 | 228.8 | 483.6703 | 480.9335
-20 | -20 | 28.19 | 50 | 25 | 21.81 | 0.46 | 481.3 | 228.8 | 308.8 | 312.671
-20 | -20 | 14.31 | 25 | 12.5 | 10.69 | 2.51 | 481.3 | 228.8 | 474.5886 | 470.4764
-20 | -20 | 28.86 | 50 | 25 | 21.14 | 0.89 | 481.3 | 228.8 | 411.7 | 403.6229
-20 | -20 | 14.04 | 25 | 12.5 | 10.96 | 0.74 | 481.3 | 228.8 | 330.9635 | 338.7723
-20 | -20 | 14.3 | 25 | 12.5 | 10.7 | 1.07 | 481.3 | 228.8 | 371.747 | 372.0288
-20 | -20 | 29.37 | 50 | 25 | 20.63 | 0 | 481.3 | 228.8 | 146.4 | 162.097
-20 | -20 | 28.51 | 50 | 25 | 21.49 | 0.44 | 481.3 | 228.8 | 327.9 | 321.1406
-20 | -20 | 14.12 | 25 | 12.5 | 10.88 | 1.31 | 481.3 | 228.8 | 413.4554 | 417.9587
-20 | -20 | 56.83 | 100 | 50 | 43.17 | 0 | 481.3 | 228.8 | 211.1 | 208.202
-20 | -20 | 111.89 | 200 | 100 | 88.11 | 0.16 | 481.3 | 228.8 | 224 | 218.756
-20 | -20 | 56.63 | 100 | 50 | 43.37 | 0.18 | 481.3 | 228.8 | 227.9 | 225.3768
-20 | -20 | 27.87 | 50 | 25 | 22.13 | 0 | 481.3 | 228.8 | 202.5 | 188.041
-20 | -20 | 56.04 | 100 | 50 | 43.96 | 0.29 | 481.3 | 228.8 | 257.6 | 252.646
-20 | -20 | 27.09 | 50 | 25 | 22.91 | 0.05 | 481.3 | 228.8 | 184.4 | 205.211
-20 | -20 | 28.02 | 50 | 25 | 21.98 | 1.13 | 481.3 | 228.8 | 462.1 | 442.5551
-20 | -20 | 27.9 | 50 | 25 | 22.1 | 1.62 | 481.3 | 228.8 | 479.1 | 570.1172
-20 | -20 | 14.03 | 25 | 12.5 | 10.97 | 2.83 | 481.3 | 228.8 | 478.9613 | 482.8516
-20 | -20 | 112.96 | 200 | 100 | 87.04 | 0 | 481.3 | 228.8 | 221.7 | 176.7005
-20 | -20 | 112.21 | 200 | 100 | 87.79 | 0.11 | 481.3 | 228.8 | 184.4 | 186.754
-20 | -20 | 14.36 | 25 | 12.5 | 10.64 | 2.58 | 481.3 | 228.8 | 465.0024 | 462.3505
-20 | -20 | 14.64 | 25 | 12.5 | 10.36 | 2.64 | 481.3 | 228.8 | 471.9818 | 457.2132
-20 | -20 | 112.18 | 200 | 100 | 87.82 | 0 | 481.3 | 228.8 | 193.9 | 169.0175
-20 | -20 | 56.39 | 100 | 50 | 43.61 | 0 | 481.3 | 228.8 | 198.9 | 177.1551
-20 | -20 | 56.29 | 100 | 50 | 43.71 | 0.37 | 481.3 | 228.8 | 279.5 | 279.887
-20 | -20 | 13.94 | 25 | 12.5 | 11.06 | 2.63 | 481.3 | 228.8 | 483.418 | 467.7916
-20 | -20 | 28.51 | 50 | 25 | 21.49 | 0.79 | 481.3 | 228.8 | 415 | 381.0649
-20 | -20 | 28.62 | 50 | 25 | 21.38 | 0.18 | 481.3 | 228.8 | 231.9 | 230.0688
-20 | -20 | 56.97 | 100 | 50 | 43.03 | 0 | 481.3 | 228.8 | 125 | 143.422
-20 | -20 | 56.22 | 100 | 50 | 43.78 | 0 | 481.3 | 228.8 | 161.2 | 201.7865
-20 | -20 | 28.6 | 50 | 25 | 21.4 | 0.35 | 481.3 | 228.8 | 295.9 | 279.0321
-20 | -20 | 28.51 | 50 | 25 | 21.49 | 0.37 | 481.3 | 228.8 | 291.6 | 285.4502
-20 | -20 | 14.51 | 25 | 12.5 | 10.49 | 2.58 | 481.3 | 228.8 | 453.9866 | 465.0589
-20 | -20 | 14.13 | 25 | 12.5 | 10.87 | 2.43 | 481.3 | 228.8 | 482.5771 | 465.971
-20 | -20 | 13.89 | 25 | 12.5 | 11.11 | 2.48 | 481.3 | 228.8 | 468.7864 | 467.7275
-20 | -20 | 29.42 | 50 | 25 | 20.58 | 0.25 | 481.3 | 228.8 | 241.6 | 253.3406
-20 | -20 | 27.9 | 50 | 25 | 22.1 | 0.15 | 481.3 | 228.8 | 212.5 | 212.835
-20 | -20 | 14.58 | 25 | 12.5 | 10.42 | 2.46 | 481.3 | 228.8 | 452.7253 | 463.7769
-20 | -20 | 56.54 | 100 | 50 | 43.46 | 0 | 481.3 | 228.8 | 153.5 | 185.7003
-20 | -20 | 29.33 | 50 | 25 | 20.67 | 0.09 | 481.3 | 228.8 | 184.4 | 167.389
-20 | -20 | 56.94 | 100 | 50 | 43.06 | 0.37 | 481.3 | 228.8 | 284 | 281.535
-20 | -20 | 56.65 | 100 | 50 | 43.35 | 0 | 481.3 | 228.8 | 197.7 | 201.93725
-20 | -20 | 14.2 | 25 | 12.5 | 10.8 | 0 | 481.3 | 228.8 | 128.7 | 188.1433
-40 | -40 | 28.13 | 50 | 25 | 21.87 | 0 | 492 | 230.1 | 158.1 | 173.269 | 192.3915
-40 | -40 | 56.44 | 100 | 50 | 43.56 | 0 | 492 | 230.1 | 141.1 | 147.4065
-40 | -40 | 56.57 | 100 | 50 | 43.43 | 0 | 492 | 230.1 | 130.4 | 139.698
-40 | -40 | 56.48 | 100 | 50 | 43.52 | 0 | 492 | 230.1 | 179.5 | 166.7616
-40 | -40 | 57.4 | 100 | 50 | 42.6 | 0 | 492 | 230.1 | 152.6 | 136.65
-40 | -40 | 56.43 | 100 | 50 | 43.57 | 0 | 492 | 230.1 | 139.1 | 143.4326
-40 | -40 | 27.28 | 50 | 25 | 22.72 | 0.15 | 492 | 230.1 | 188.3 | 194.359
-40 | -40 | 13.7 | 25 | 12.5 | 11.3 | 0.69 | 492 | 230.1 | 306.5775 | 318.6517
-40 | -40 | 27.52 | 50 | 25 | 22.48 | 0.23 | 492 | 230.1 | 239.3 | 245.605
-40 | -40 | 13.84 | 25 | 12.5 | 11.16 | 2.08 | 492 | 230.1 | 507.7199 | 494.0503
-40 | -40 | 56.39 | 100 | 50 | 43.61 | 0 | 492 | 230.1 | 128.9 | 142.3873
-40 | -40 | 56.29 | 100 | 50 | 43.71 | 0.15 | 492 | 230.1 | 198 | 199.534
-40 | -40 | 27.54 | 50 | 25 | 22.46 | 0.06 | 492 | 230.1 | 140.3 | 149.714
-40 | -40 | 27.84 | 50 | 25 | 22.16 | 0.19 | 492 | 230.1 | 213.5 | 215.5037
-40 | -40 | 13.89 | 25 | 12.5 | 11.11 | 0.21 | 492 | 230.1 | 196.2519 | 208.1763
-40 | -40 | 56.26 | 100 | 50 | 43.74 | 0 | 492 | 230.1 | 183.6 | 169.57975
-40 | -40 | 13.73 | 25 | 12.5 | 11.27 | 2.05 | 492 | 230.1 | 481.9885 | 482.0692
-40 | -40 | 56.45 | 100 | 50 | 43.55 | 0.23 | 492 | 230.1 | 243.4 | 244.384
-40 | -40 | 28.1 | 50 | 25 | 21.9 | 0 | 492 | 230.1 | 207.6 | 192.025
-40 | -40 | 27.73 | 50 | 25 | 22.27 | 0.09 | 492 | 230.1 | 187.3 | 170.519
-40 | -40 | 27.71 | 50 | 25 | 22.29 | 0.23 | 492 | 230.1 | 239 | 245.501
-40 | -40 | 13.88 | 25 | 12.5 | 11.12 | 1.44 | 492 | 230.1 | 420.6871 | 426.7302
-40 | -40 | 26.72 | 50 | 25 | 23.28 | 0.2 | 492 | 230.1 | 210 | 222.442
-40 | -40 | 14.05 | 25 | 12.5 | 10.95 | 0 | 492 | 230.1 | 186.4 | 186.4285
-40 | -40 | 13.99 | 25 | 12.5 | 11.01 | 0.09 | 492 | 230.1 | 154.2 | 165.9285
-40 | -40 | 13.95 | 25 | 12.5 | 11.05 | 1.37 | 492 | 230.1 | 412.4464 | 421.3124
-40 | -40 | 28.32 | 50 | 25 | 21.68 | 0 | 492 | 230.1 | 226.8 | 206.778
-40 | -40 | 27 | 50 | 25 | 23 | 0.18 | 492 | 230.1 | 211.4 | 211.8715
-40 | -40 | 13.62 | 25 | 12.5 | 11.38 | 0.36 | 492 | 230.1 | 271.0076 | 272.8835
-40 | -40 | 27.33 | 50 | 25 | 22.67 | 0.23 | 492 | 230.1 | 270.9 | 260.0794
-40 | -40 | 13.85 | 25 | 12.5 | 11.15 | 0.26 | 492 | 230.1 | 201.4654 | 208
-40 | -40 | 56.44 | 100 | 50 | 43.56 | 0 | 492 | 230.1 | 153.6 | 147.4065
-40 | -40 | 26.83 | 50 | 25 | 23.17 | 0.25 | 492 | 230.1 | 256.4 | 254.031
-40 | -40 | 13.61 | 25 | 12.5 | 11.39 | 0.25 | 492 | 230.1 | 208.1926 | 210.3099
-40 | -40 | 13.93 | 25 | 12.5 | 11.07 | 0.12 | 492 | 230.1 | 197.5973 | 191.8577
-40 | -40 | 14.59 | 25 | 12.5 | 10.41 | 0 | 492 | 230.1 | 205.5858 | 208.3222
-40 | -40 | 26.9 | 50 | 25 | 23.1 | 0.08 | 492 | 230.1 | 150.2 | 148.489
-40 | -40 | 57.53 | 100 | 50 | 42.47 | 0 | 492 | 230.1 | 91.7 | 112.899
-40 | -40 | 56.67 | 100 | 50 | 43.33 | 0 | 492 | 230.1 | 134.5 | 139.829
-40 | -40 | 56.77 | 100 | 50 | 43.23 | 0 | 492 | 230.1 | 115.5 | 134.224
-40 | -40 | 27.76 | 50 | 25 | 22.24 | 0.05 | 492 | 230.1 | 101.5 | 123.6
-40 | -40 | 27.17 | 50 | 25 | 22.83 | 0.31 | 492 | 230.1 | 254.7 | 265.6462
-40 | -40 | 14.46 | 25 | 12.5 | 10.54 | 0.18 | 492 | 230.1 | 218.2834 | 213.2004
-40 | -40 | 27.16 | 50 | 25 | 22.84 | 0.05 | 492 | 230.1 | 112.8 | 124.953
-40 | -40 | 56.56 | 100 | 50 | 43.44 | 0 | 492 | 230.1 | 141.7 | 144.105
-40 | -40 | 27.99 | 50 | 25 | 22.01 | 0 | 492 | 230.1 | 198.2 | 190.716
-40 | -40 | 13.78 | 25 | 12.5 | 11.22 | 0.13 | 492 | 230.1 | 169.4 | 178.7916
-40 | -40 | 56.75 | 100 | 50 | 43.25 | 0 | 492 | 230.1 | 187.7 | 163.826
-40 | -40 | 56.61 | 100 | 50 | 43.39 | 0 | 492 | 230.1 | 138.6 | 145.088
-40 | -40 | 26.88 | 50 | 25 | 23.12 | 0.11 | 492 | 230.1 | 214.6 | 195.2069
-40 | -40 | 56.4 | 100 | 50 | 43.6 | 0.21 | 492 | 230.1 | 239.1 | 237.1625
-40 | -40 | 14 | 25 | 12.5 | 11 | 0 | 492 | 230.1 | 180.6 | 179.0266
-40 | -40 | 14.44 | 25 | 12.5 | 10.56 | 0 | 492 | 230.1 | 230.8968 | 217.2347
-40 | -40 | 14.15 | 25 | 12.5 | 10.85 | 0.44 | 492 | 230.1 | 288.5823 | 299.1293
-40 | -40 | 28.26 | 50 | 25 | 21.74 | 0.24 | 492 | 230.1 | 240 | 242.413
-40 | -40 | 56.42 | 100 | 50 | 43.58 | 0 | 492 | 230.1 | 161.4 | 154.3483
-40 | -40 | 56.33 | 100 | 50 | 43.67 | 0.14 | 492 | 230.1 | 191.9 | 196.389
-40 | -40 | 56.59 | 100 | 50 | 43.41 | 0 | 492 | 230.1 | 173 | 158.83
-40 | -40 | 28.84 | 50 | 25 | 21.16 | 0.23 | 492 | 230.1 | 230 | 238.258
-40 | -40 | 29.37 | 50 | 25 | 20.63 | 0.41 | 492 | 230.1 | 309.2 | 304.8392
-40 | -40 | 13.61 | 25 | 12.5 | 11.39 | 0.6 | 492 | 230.1 | 292.2823 | 317.0321
-40 | -40 | 27.51 | 50 | 25 | 22.49 | 0.11 | 492 | 230.1 | 171.4 | 188.1909
-40 | -40 | 27.48 | 50 | 25 | 22.52 | 0.38 | 492 | 230.1 | 284.9 | 277.7619
-40 | -40 | 56.17 | 100 | 50 | 43.83 | 0 | 492 | 230.1 | 150.7 | 169.3795
-40 | -40 | 28.02 | 50 | 25 | 21.98 | 0 | 492 | 230.1 | 150.2 | 186.637
-40 | -40 | 14.06 | 25 | 12.5 | 10.94 | 0.83 | 492 | 230.1 | 342.1474 | 361.8045
-40 | -40 | 13.74 | 25 | 12.5 | 11.26 | 0.17 | 492 | 230.1 | 202.5 | 202.1717
-40 | -40 | 13.91 | 25 | 12.5 | 11.09 | 0.07 | 492 | 230.1 | 113.7 | 166.8403
-40 | -40 | 56.78 | 100 | 50 | 43.22 | 0 | 492 | 230.1 | 146.8 | 134.224
-40 | -40 | 54.58 | 100 | 50 | 45.42 | 0 | 492 | 230.1 | 212 | 158.8115
-40 | -40 | 13.63 | 25 | 12.5 | 11.37 | 0.08 | 492 | 230.1 | 171 | 164.6626
-40 | -40 | 14.31 | 25 | 12.5 | 10.69 | 0.83 | 492 | 230.1 | 338.8679 | 371.3714
-40 | -40 | 14.1 | 25 | 12.5 | 10.9 | 1.79 | 492 | 230.1 | 448.7731 | 490.9211
-40 | -40 | 56.29 | 100 | 50 | 43.71 | 0 | 492 | 230.1 | 198.5 | 171.46125
-40 | -40 | 56.27 | 100 | 50 | 43.73 | 0 | 492 | 230.1 | 144.6 | 169.57975
-40 | -40 | 56.58 | 100 | 50 | 43.42 | 0.12 | 492 | 230.1 | 172.2 | 196.4729
-40 | -40 | 14.02 | 25 | 12.5 | 10.98 | 1.93 | 492 | 230.1 | 464.5819 | 490.8619
-40 | -40 | 26.62 | 50 | 25 | 23.38 | 0.05 | 492 | 230.1 | 103.1 | 131.525
-40 | -40 | 28.17 | 50 | 25 | 21.83 | 0 | 492 | 230.1 | 256.4 | 171.802
-40 | -40 | 14.03 | 25 | 12.5 | 10.97 | 0 | 492 | 230.1 | 176.9954 | 187.5602
-40 | -40 | 56.43 | 100 | 50 | 43.57 | 0 | 492 | 230.1 | 125.9 | 143.4326
-40 | -40 | 56.26 | 100 | 50 | 43.74 | 0 | 492 | 230.1 | 142 | 169.57975
-40 | -40 | 56.67 | 100 | 50 | 43.33 | 0 | 492 | 230.1 | 142.3 | 139.829
-40 | -40 | 56.79 | 100 | 50 | 43.21 | 0.16 | 492 | 230.1 | 187.2 | 207.1587
-40 | -40 | 27.39 | 50 | 25 | 22.61 | 0.14 | 492 | 230.1 | 187 | 192.7579
-40 | -40 | 27.34 | 50 | 25 | 22.66 | 0.09 | 492 | 230.1 | 187.3 | 158.16
-40 | -40 | 26.82 | 50 | 25 | 23.18 | 0.12 | 492 | 230.1 | 160.5 | 198.1318
-40 | -40 | 13.77 | 25 | 12.5 | 11.23 | 2.07 | 492 | 230.1 | 486.5293 | 484.3094
-40 | -40 | 13.73 | 25 | 12.5 | 11.27 | 0.24 | 492 | 230.1 | 189.2724 | 210.2789
-40 | -40 | 14.13 | 25 | 12.5 | 10.87 | 1.67 | 492 | 230.1 | 448.7731 | 490.442
-40 | -40 | 27.53 | 50 | 25 | 22.47 | 0.13 | 492 | 230.1 | 170.1 | 191.7608
-40 | -40 | 28.14 | 50 | 25 | 21.86 | 0.25 | 492 | 230.1 | 254.6 | 246.5847
-60 | -60 | 28.06 | 50 | 25 | 21.94 | 0 | 506.4 | 231.4 | 186 | 176.415 | 132.9365
-60 | -60 | 27.51 | 50 | 25 | 22.49 | 0 | 506.4 | 231.4 | 131.9 | 129.7308
-60 | -60 | 27.65 | 50 | 25 | 22.35 | 0 | 506.4 | 231.4 | 143.9 | 119.86925
-60 | -60 | 14.48 | 25 | 12.5 | 10.52 | 0 | 506.4 | 231.4 | 177.7 | 176.5104
-60 | -60 | 27.68 | 50 | 25 | 22.32 | 0.09 | 506.4 | 231.4 | 126.5 | 137.351
-60 | -60 | 27.59 | 50 | 25 | 22.41 | 0.09 | 506.4 | 231.4 | 163.6 | 160.625
-60 | -60 | 27.98 | 50 | 25 | 22.02 | 0.11 | 506.4 | 231.4 | 172.9 | 176.535
-60 | -60 | 27.62 | 50 | 25 | 22.38 | 0.07 | 506.4 | 231.4 | 142.6 | 148.3027
-60 | -60 | 27.71 | 50 | 25 | 22.29 | 0 | 506.4 | 231.4 | 105.4 | 110.634
-60 | -60 | 27.47 | 50 | 25 | 22.53 | 0.05 | 506.4 | 231.4 | 119.7 | 124.642
-60 | -60 | 27.75 | 50 | 25 | 22.25 | 0 | 506.4 | 231.4 | 151.8 | 133.763
-60 | -60 | 27.42 | 50 | 25 | 22.58 | 0.06 | 506.4 | 231.4 | 134.5 | 141.001
-60 | -60 | 27.68 | 50 | 25 | 22.32 | 0 | 506.4 | 231.4 | 99 | 104.1779
-60 | -60 | 28.01 | 50 | 25 | 21.99 | 0 | 506.4 | 231.4 | 154 | 161.064
-60 | -60 | 27.65 | 50 | 25 | 22.35 | 0.1 | 506.4 | 231.4 | 164.7 | 160.4903
-60 | -60 | 27.49 | 50 | 25 | 22.51 | 0.07 | 506.4 | 231.4 | 141.3 | 141.135
-60 | -60 | 27.58 | 50 | 25 | 22.42 | 0.06 | 506.4 | 231.4 | 185.1 | 165.0635
-60 | -60 | 27.86 | 50 | 25 | 22.14 | 0.05 | 506.4 | 231.4 | 140.8 | 135.372
-60 | -60 | 27.82 | 50 | 25 | 22.18 | 0.05 | 506.4 | 231.4 | 115.1 | 118.944
-60 | -60 | 27.95 | 50 | 25 | 22.05 | 0.1 | 506.4 | 231.4 | 175.9 | 174.348
-60 | -60 | 27.43 | 50 | 25 | 22.57 | 0 | 506.4 | 231.4 | 130.1 | 128.1883
-60 | -60 | 27.97 | 50 | 25 | 22.03 | 0 | 506.4 | 231.4 | 176.2 | 171.527
-60 | -60 | 27.65 | 50 | 25 | 22.35 | 0 | 506.4 | 231.4 | 102.4 | 119.86925
-60 | -60 | 27.72 | 50 | 25 | 22.28 | 0.03 | 506.4 | 231.4 | 120.5 | 119.996
-60 | -60 | 27.79 | 50 | 25 | 22.21 | 0 | 506.4 | 231.4 | 100.4 | 110.873
-60 | -60 | 27.88 | 50 | 25 | 22.12 | 0.05 | 506.4 | 231.4 | 126.7 | 132.11
-60 | -60 | 14.53 | 25 | 12.5 | 10.47 | 0 | 506.4 | 231.4 | 192.2 | 175.6228
-60 | -60 | 14.59 | 25 | 12.5 | 10.41 | 0 | 506.4 | 231.4 | 164.4 | 176.7383
-60 | -60 | 27.73 | 50 | 25 | 22.27 | 0.16 | 506.4 | 231.4 | 192.7 | 182.9578
-60 | -60 | 27.54 | 50 | 25 | 22.46 | 0 | 506.4 | 231.4 | 125.6 | 130.7218
-60 | -60 | 27.56 | 50 | 25 | 22.44 | 0.05 | 506.4 | 231.4 | 131.1 | 131.4425
-60 | -60 | 27.65 | 50 | 25 | 22.35 | 0.05 | 506.4 | 231.4 | 134.5 | 125.0199
-60 | -60 | 27.48 | 50 | 25 | 22.52 | 0 | 506.4 | 231.4 | 165.2 | 128.4288
-60 | -60 | 27.62 | 50 | 25 | 22.38 | 0 | 506.4 | 231.4 | 119.6 | 122.9681
-60 | -60 | 27.51 | 50 | 25 | 22.49 | 0 | 506.4 | 231.4 | 142.7 | 129.7308
-60 | -60 | 14.76 | 25 | 12.5 | 10.24 | 0 | 506.4 | 231.4 | 166.3 | 176.7383
-60 | -60 | 27.62 | 50 | 25 | 22.38 | 0 | 506.4 | 231.4 | 111.7 | 122.9681
-60 | -60 | 27.86 | 50 | 25 | 22.14 | 0 | 506.4 | 231.4 | 203.9 | 128.546
-91 | -91 | 56.48 | 100 | 50 | 43.52 | 0 | 538.9 | 233.5 | 101.6 | 98.25125 | 94.608125
-91 | -91 | 27.74 | 50 | 25 | 22.26 | 0 | 538.9 | 233.5 | 107.1 | 101.35825
-91 | -91 | 14.25 | 25 | 12.5 | 10.75 | 0 | 538.9 | 233.5 | 78.2 | 95.728
-91 | -91 | 14.49 | 25 | 12.5 | 10.51 | 0 | 538.9 | 233.5 | 108.3 | 107.0076
-91 | -91 | 28.06 | 50 | 25 | 21.94 | 0 | 538.9 | 233.5 | 101.1 | 100.495
-91 | -91 | 14.41 | 25 | 12.5 | 10.59 | 0 | 538.9 | 233.5 | 127 | 108.536
-91 | -91 | 56.49 | 100 | 50 | 43.51 | 0 | 538.9 | 233.5 | 98.9 | 96.158
-91 | -91 | 14.16 | 25 | 12.5 | 10.84 | 0 | 538.9 | 233.5 | 78.6 | 87.802
-91 | -91 | 14.12 | 25 | 12.5 | 10.88 | 0 | 538.9 | 233.5 | 99.7 | 93.749
-91 | -91 | 14.21 | 25 | 12.5 | 10.79 | 0 | 538.9 | 233.5 | 64.6 | 81.738
-91 | -91 | 55.9 | 100 | 50 | 44.1 | 0 | 538.9 | 233.5 | 100 | 114.184
-91 | -91 | 27.27 | 50 | 25 | 22.73 | 0.05 | 538.9 | 233.5 | 128.5 | 130.103
-91 | -91 | 27.33 | 50 | 25 | 22.67 | 0 | 538.9 | 233.5 | 55.9 | 70.57167
-91 | -91 | 27.78 | 50 | 25 | 22.22 | 0.06 | 538.9 | 233.5 | 145.3 | 137.8857
-91 | -91 | 55.78 | 100 | 50 | 44.22 | 0 | 538.9 | 233.5 | 94.7 | 100.841
-91 | -91 | 112.9 | 200 | 100 | 87.1 | 0 | 538.9 | 233.5 | 73 | 77.646
-91 | -91 | 56.42 | 100 | 50 | 43.58 | 0 | 538.9 | 233.5 | 88.9 | 88.57205
-91 | -91 | 56.3 | 100 | 50 | 43.7 | 0 | 538.9 | 233.5 | 86.7 | 84.335
-91 | -91 | 56.51 | 100 | 50 | 43.49 | 0 | 538.9 | 233.5 | 64.2 | 76.637
-91 | -91 | 14.33 | 25 | 12.5 | 10.67 | 0.04 | 538.9 | 233.5 | 126.8 | 128.165
-91 | -91 | 112.52 | 200 | 100 | 87.48 | 0 | 538.9 | 233.5 | 69.8 | 80.996
-91 | -91 | 55.74 | 100 | 50 | 44.26 | 0 | 538.9 | 233.5 | 106.2 | 105.671
-91 | -91 | 27.88 | 50 | 25 | 22.12 | 0 | 538.9 | 233.5 | 71.9 | 81.53067
-91 | -91 | 56.31 | 100 | 50 | 43.69 | 0 | 538.9 | 233.5 | 76.3 | 80.903
-91 | -91 | 14.41 | 25 | 12.5 | 10.59 | 0 | 538.9 | 233.5 | 94.2 | 108.536
-91 | -91 | 55.98 | 100 | 50 | 44.02 | 0 | 538.9 | 233.5 | 162.9 | 139.344
-91 | -91 | 14.38 | 25 | 12.5 | 10.62 | 0 | 538.9 | 233.5 | 101.3 | 106.526
-91 | -91 | 26.01 | 50 | 25 | 23.99 | 0 | 538.9 | 233.5 | 84.9 | 85.75467
-91 | -91 | 13.9 | 25 | 12.5 | 11.1 | 0.05 | 538.9 | 233.5 | 153.9 | 142.33
-91 | -91 | 109.16 | 200 | 100 | 90.84 | 0 | 538.9 | 233.5 | 88 | 83.305
-91 | -91 | 112.5 | 200 | 100 | 87.5 | 0 | 538.9 | 233.5 | 103.2 | 95.99
-91 | -91 | 28.41 | 50 | 25 | 21.59 | 0 | 538.9 | 233.5 | 93.5 | 88.396
-91 | -91 | 56.41 | 100 | 50 | 43.59 | 0 | 538.9 | 233.5 | 82.1 | 84.121
-91 | -91 | 56.77 | 100 | 50 | 43.23 | 0 | 538.9 | 233.5 | 97.9 | 88.89
-91 | -91 | 56.39 | 100 | 50 | 43.61 | 0 | 538.9 | 233.5 | 67.3 | 78.16875
-91 | -91 | 56.39 | 100 | 50 | 43.61 | 0 | 538.9 | 233.5 | 83.7 | 78.16875
-91 | -91 | 27.61 | 50 | 25 | 22.39 | 0 | 538.9 | 233.5 | 109.8 | 115.42195
-91 | -91 | 56.34 | 100 | 50 | 43.66 | 0 | 538.9 | 233.5 | 78.7 | 82.433
-91 | -91 | 56.35 | 100 | 50 | 43.65 | 0 | 538.9 | 233.5 | 92.3 | 87.75
-91 | -91 | 111.41 | 200 | 100 | 88.59 | 0 | 538.9 | 233.5 | 73.3 | 75.96
-91 | -91 | 14.24 | 25 | 12.5 | 10.76 | 0 | 538.9 | 233.5 | 161.6 | 129.088
-91 | -91 | 28.19 | 50 | 25 | 21.81 | 0 | 538.9 | 233.5 | 79.9 | 91.806
-91 | -91 | 28.27 | 50 | 25 | 21.73 | 0 | 538.9 | 233.5 | 98.4 | 96.602
-91 | -91 | 14.52 | 25 | 12.5 | 10.48 | 0.01 | 538.9 | 233.5 | 127.2 | 119.3156
-91 | -91 | 27.64 | 50 | 25 | 22.36 | 0 | 538.9 | 233.5 | 126.5 | 121.63845
-91 | -91 | 27.49 | 50 | 25 | 22.51 | 0 | 538.9 | 233.5 | 76.3 | 108.4659
-91 | -91 | 28.64 | 50 | 25 | 21.36 | 0 | 538.9 | 233.5 | 97.5 | 90.817
-91 | -91 | 14.17 | 25 | 12.5 | 10.83 | 0 | 538.9 | 233.5 | 127.3 | 109.394
-91 | -91 | 27.49 | 50 | 25 | 22.51 | 0 | 538.9 | 233.5 | 130.4 | 108.4659
-91 | -91 | 27.31 | 50 | 25 | 22.69 | 0 | 538.9 | 233.5 | 105.2 | 91.77067
-91 | -91 | 14.44 | 25 | 12.5 | 10.56 | 0 | 538.9 | 233.5 | 103.9 | 105.6467
-91 | -91 | 27.73 | 50 | 25 | 22.27 | 0 | 538.9 | 233.5 | 93.4 | 95.60425
-91 | -91 | 28.18 | 50 | 25 | 21.82 | 0 | 538.9 | 233.5 | 111 | 102.069
-91 | -91 | 56.55 | 100 | 50 | 43.45 | 0 | 538.9 | 233.5 | 73 | 74.546
-91 | -91 | 112.15 | 200 | 100 | 87.85 | 0 | 538.9 | 233.5 | 92.7 | 91.184
-91 | -91 | 56.46 | 100 | 50 | 43.54 | 0 | 538.9 | 233.5 | 91.8 | 94.63125
-91 | -91 | 14.33 | 25 | 12.5 | 10.67 | 0.02 | 538.9 | 233.5 | 126.3 | 126.794
-91 | -91 | 56.38 | 100 | 50 | 43.62 | 0 | 538.9 | 233.5 | 86.8 | 83.30429
-91 | -91 | 27.7 | 50 | 25 | 22.3 | 0 | 538.9 | 233.5 | 99.7 | 83.02252
-91 | -91 | 28.43 | 50 | 25 | 21.57 | 0 | 538.9 | 233.5 | 68.6 | 78.653
-91 | -91 | 27.6 | 50 | 25 | 22.4 | 0 | 538.9 | 233.5 | 134.8 | 126.17195
-91 | -91 | 27.7 | 50 | 25 | 22.3 | 0 | 538.9 | 233.5 | 62 | 83.02252
-91 | -91 | 14.34 | 25 | 12.5 | 10.66 | 0 | 538.9 | 233.5 | 140.4 | 129.1329
-91 | -91 | 113.2 | 200 | 100 | 86.8 | 0 | 538.9 | 233.5 | 90.3 | 84.566
-91 | -91 | 14.18 | 25 | 12.5 | 10.82 | 0 | 538.9 | 233.5 | 69.6 | 83.546
-91 | -91 | 111.92 | 200 | 100 | 88.08 | 0 | 538.9 | 233.5 | 84.4 | 83.501
-91 | -91 | 14.06 | 25 | 12.5 | 10.94 | 0 | 538.9 | 233.5 | 98.6 | 94.658
-91 | -91 | 115.23 | 200 | 100 | 84.77 | 0 | 538.9 | 233.5 | 65.5 | 72.381
-91 | -91 | 111.72 | 200 | 100 | 88.28 | 0 | 538.9 | 233.5 | 79.6 | 80.319
-91 | -91 | 56.42 | 100 | 50 | 43.58 | 0 | 538.9 | 233.5 | 93.1 | 88.57205
-91 | -91 | 14.19 | 25 | 12.5 | 10.81 | 0 | 538.9 | 233.5 | 104.5 | 94.45467
-91 | -91 | 112.48 | 200 | 100 | 87.52 | 0 | 538.9 | 233.5 | 96.8 | 94.766
-91 | -91 | 14.29 | 25 | 12.5 | 10.71 | 0 | 538.9 | 233.5 | 70.5 | 100.4198
-91 | -91 | 111.95 | 200 | 100 | 88.05 | 0 | 538.9 | 233.5 | 53.8 | 85.516
-91 | -91 | 55.29 | 100 | 50 | 44.71 | 0 | 538.9 | 233.5 | 69.9 | 105.671
-91 | -91 | 27.47 | 50 | 25 | 22.53 | 0 | 538.9 | 233.5 | 118.6 | 105.4369
-91 | -91 | 110.92 | 200 | 100 | 89.08 | 0 | 538.9 | 233.5 | 97 | 75.96
-91 | -91 | 14.11 | 25 | 12.5 | 10.89 | 0 | 538.9 | 233.5 | 119.9 | 94.585
-91 | -91 | 56.42 | 100 | 50 | 43.58 | 0 | 538.9 | 233.5 | 93.1 | 88.57205
-91 | -91 | 56.26 | 100 | 50 | 43.74 | 0 | 538.9 | 233.5 | 82 | 84.335
-91 | -91 | 27.47 | 50 | 25 | 22.53 | 0 | 538.9 | 233.5 | 108.1 | 105.4369
-91 | -91 | 28.35 | 50 | 25 | 21.65 | 0 | 538.9 | 233.5 | 81.6 | 91.511
-91 | -91 | 27.87 | 50 | 25 | 22.13 | 0 | 538.9 | 233.5 | 157.3 | 81.53067
-91 | -91 | 27.94 | 50 | 25 | 22.06 | 0 | 538.9 | 233.5 | 62.8 | 83.422
-91 | -91 | 112.66 | 200 | 100 | 87.34 | 0 | 538.9 | 233.5 | 69.5 | 81.055
-91 | -91 | 111.78 | 200 | 100 | 88.22 | 0 | 538.9 | 233.5 | 73.6 | 80.319
-91 | -91 | 14.29 | 25 | 12.5 | 10.71 | 0.02 | 538.9 | 233.5 | 126.7 | 122.3178
-91 | -91 | 56.26 | 100 | 50 | 43.74 | 0 | 538.9 | 233.5 | 73.7 | 84.335
-91 | -91 | 14.52 | 25 | 12.5 | 10.48 | 0 | 538.9 | 233.5 | 121.4 | 107.5546
-91 | -91 | 14.33 | 25 | 12.5 | 10.67 | 0 | 538.9 | 233.5 | 111.7 | 126.8377
-91 | -91 | 56.41 | 100 | 50 | 43.59 | 0 | 538.9 | 233.5 | 94.2 | 84.121
-91 | -91 | 13.95 | 25 | 12.5 | 11.05 | 0 | 538.9 | 233.5 | 91.3 | 94.471
-91 | -91 | 28.38 | 50 | 25 | 21.62 | 0 | 538.9 | 233.5 | 98.8 | 88.531
-91 | -91 | 56.74 | 100 | 50 | 43.26 | 0 | 538.9 | 233.5 | 83.1 | 88.89
-91 | -91 | 56.36 | 100 | 50 | 43.64 | 0 | 538.9 | 233.5 | 64.3 | 88.294
-91 | -91 | 55.68 | 100 | 50 | 44.32 | 0 | 538.9 | 233.5 | 92.9 | 105.671
-91 | -91 | 27.73 | 50 | 25 | 22.27 | 0 | 538.9 | 233.5 | 111.4 | 95.60425
-91 | -91 | 14.26 | 25 | 12.5 | 10.74 | 0 | 538.9 | 233.5 | 109 | 96.447
-91 | -91 | 56.12 | 100 | 50 | 43.88 | 0 | 538.9 | 233.5 | 91.2 | 133.784
-91 | -91 | 14.28 | 25 | 12.5 | 10.72 | 0 | 538.9 | 233.5 | 66.9 | 100.9008
-91 | -91 | 27.91 | 50 | 25 | 22.09 | 0.04 | 538.9 | 233.5 | 126.1 | 132.647
-91 | -91 | 14.15 | 25 | 12.5 | 10.85 | 0 | 538.9 | 233.5 | 115.3 | 89.56
-91 | -91 | 27.6 | 50 | 25 | 22.4 | 0 | 538.9 | 233.5 | 65.1 | 126.17195
-91 | -91 | 55.74 | 100 | 50 | 44.26 | 0 | 538.9 | 233.5 | 83.2 | 105.671
-91 | -91 | 13.96 | 25 | 12.5 | 11.04 | 0.02 | 538.9 | 233.5 | 122.4 | 133.284
-91 | -91 | 27.37 | 50 | 25 | 22.63 | 0 | 538.9 | 233.5 | 80.2 | 70.57167
-91 | -91 | 27.52 | 50 | 25 | 22.48 | 0.05 | 538.9 | 233.5 | 134.4 | 131.0954
-91 | -91 | 27.61 | 50 | 25 | 22.39 | 0 | 538.9 | 233.5 | 79.6 | 115.42195
-91 | -91 | 14.39 | 25 | 12.5 | 10.61 | 0 | 538.9 | 233.5 | 121.8 | 106.1837
-91 | -91 | 14.29 | 25 | 12.5 | 10.71 | 0 | 538.9 | 233.5 | 90 | 100.4198
-110 | -110 | 14 | 25 | 12.5 | 11 | 0 | 567.6 | 234.7 | 41.2 | 54.572 | 78.45533
-110 | -110 | 14.2 | 25 | 12.5 | 10.8 | 0 | 567.6 | 234.7 | 73.5 | 88.2762
-110 | -110 | 14.4 | 25 | 12.5 | 10.6 | 0 | 567.6 | 234.7 | 86.8 | 87.8952
-110 | -110 | 14.72 | 25 | 12.5 | 10.28 | 0 | 567.6 | 234.7 | 57.2 | 67.28667
-110 | -110 | 14.2 | 25 | 12.5 | 10.8 | 0 | 567.6 | 234.7 | 115.3 | 88.2762
-110 | -110 | 14.35 | 25 | 12.5 | 10.65 | 0 | 567.6 | 234.7 | 105.6 | 77.51335
-110 | -110 | 14.36 | 25 | 12.5 | 10.64 | 0 | 567.6 | 234.7 | 74.2 | 85.3323
-110 | -110 | 14.3 | 25 | 12.5 | 10.7 | 0 | 567.6 | 234.7 | 66.9 | 76.42255
-110 | -110 | 14.62 | 25 | 12.5 | 10.38 | 0 | 567.6 | 234.7 | 81.6 | 87.35967
-110 | -110 | 14.33 | 25 | 12.5 | 10.67 | 0 | 567.6 | 234.7 | 98.1 | 87.982
-110 | -110 | 14.36 | 25 | 12.5 | 10.64 | 0 | 567.6 | 234.7 | 101.5 | 85.3323
-110 | -110 | 14.23 | 25 | 12.5 | 10.77 | 0 | 567.6 | 234.7 | 73.6 | 79.93153
-110 | -110 | 14.29 | 25 | 12.5 | 10.71 | 0 | 567.6 | 234.7 | 98.5 | 89.71585
-110 | -110 | 14.45 | 25 | 12.5 | 10.55 | 0 | 567.6 | 234.7 | 67.5 | 72.285
-110 | -110 | 14.1 | 25 | 12.5 | 10.9 | 0 | 567.6 | 234.7 | 52.8 | 62.5732
-110 | -110 | 14.35 | 25 | 12.5 | 10.65 | 0 | 567.6 | 234.7 | 55.2 | 77.51335
-110 | -110 | 14.51 | 25 | 12.5 | 10.49 | 0 | 567.6 | 234.7 | 98.1 | 87.34633
-110 | -110 | 14.51 | 25 | 12.5 | 10.49 | 0 | 567.6 | 234.7 | 75.4 | 87.34633
-110 | -110 | 14.53 | 25 | 12.5 | 10.47 | 0 | 567.6 | 234.7 | 94.8 | 86.45425
-110 | -110 | 14.54 | 25 | 12.5 | 10.46 | 0 | 567.6 | 234.7 | 81.7 | 78.45533
-110 | -110 | 14.37 | 25 | 12.5 | 10.63 | 0 | 567.6 | 234.7 | 48.3 | 74.64544
-110 | -110 | 14.41 | 25 | 12.5 | 10.59 | 0 | 567.6 | 234.7 | 73.7 | 79.0552
-110 | -110 | 14.17 | 25 | 12.5 | 10.83 | 0 | 567.6 | 234.7 | 72 | 78.7362
-110 | -110 | 14.37 | 25 | 12.5 | 10.63 | 0 | 567.6 | 234.7 | 79.2 | 74.64544
-110 | -110 | 13.96 | 25 | 12.5 | 11.04 | 0 | 567.6 | 234.7 | 92.7 | 75.687
-110 | -110 | 14.54 | 25 | 12.5 | 10.46 | 0 | 567.6 | 234.7 | 71.3 | 78.45533
-110 | -110 | 14.48 | 25 | 12.5 | 10.52 | 0 | 567.6 | 234.7 | 75.9 | 75.67792
-110 | -110 | 14.39 | 25 | 12.5 | 10.61 | 0 | 567.6 | 234.7 | 97.5 | 92.1502
-110 | -110 | 14.3 | 25 | 12.5 | 10.7 | 0 | 567.6 | 234.7 | 81.6 | 76.42255
-110 | -110 | 14.55 | 25 | 12.5 | 10.45 | 0 | 567.6 | 234.7 | 96.5 | 91.59933
-110 | -110 | 14.56 | 25 | 12.5 | 10.44 | 0 | 567.6 | 234.7 | 104.9 | 100.8613
-110 | -110 | 14.25 | 25 | 12.5 | 10.75 | 0 | 567.6 | 234.7 | 91.2 | 87.01783
-110 | -110 | 14.35 | 25 | 12.5 | 10.65 | 0 | 567.6 | 234.7 | 69.9 | 77.51335
-110 | -110 | 14.32 | 25 | 12.5 | 10.68 | 0 | 567.6 | 234.7 | 64 | 75.6965
-110 | -110 | 14.38 | 25 | 12.5 | 10.62 | 0 | 567.6 | 234.7 | 80 | 80.61837
-110 | -110 | 14.37 | 25 | 12.5 | 10.63 | 0 | 567.6 | 234.7 | 93.2 | 74.64544
-110 | -110 | 14.14 | 25 | 12.5 | 10.86 | 0 | 567.6 | 234.7 | 61.5 | 71.5937
-110 | -110 | 14.06 | 25 | 12.5 | 10.94 | 0 | 567.6 | 234.7 | 51.8 | 54.874
-110 | -110 | 13.97 | 25 | 12.5 | 11.03 | 0 | 567.6 | 234.7 | 74 | 75.687
-110 | -110 | 14.64 | 25 | 12.5 | 10.36 | 0 | 567.6 | 234.7 | 85.6 | 82.08267
-110 | -110 | 13.98 | 25 | 12.5 | 11.02 | 0 | 567.6 | 234.7 | 73.2 | 75.687
-110 | -110 | 14.34 | 25 | 12.5 | 10.66 | 0 | 567.6 | 234.7 | 59 | 84.5879
-110 | -110 | 14.3 | 25 | 12.5 | 10.7 | 0 | 567.6 | 234.7 | 70.4 | 76.42255
-110 | -110 | 14.27 | 25 | 12.5 | 10.73 | 0 | 567.6 | 234.7 | 96.2 | 93.641
-110 | -110 | 14.26 | 25 | 12.5 | 10.74 | 0 | 567.6 | 234.7 | 75 | 90.642
-110 | -110 | 14.66 | 25 | 12.5 | 10.34 | 0 | 567.6 | 234.7 | 78.6 | 78.26667
-110 | -110 | 14.24 | 25 | 12.5 | 10.76 | 0 | 567.6 | 234.7 | 52.2 | 86.97453
-110 | -110 | 14.44 | 25 | 12.5 | 10.56 | 0 | 567.6 | 234.7 | 114.2 | 72.517
-110 | -110 | 14.35 | 25 | 12.5 | 10.65 | 0 | 567.6 | 234.7 | 53.4 | 77.51335
-110 | -110 | 14.39 | 25 | 12.5 | 10.61 | 0 | 567.6 | 234.7 | 71.7 | 92.1502
-110 | -110 | 14.46 | 25 | 12.5 | 10.54 | 0 | 567.6 | 234.7 | 64.8 | 72.55292
-110 | -110 | 14.58 | 25 | 12.5 | 10.42 | 0 | 567.6 | 234.7 | 71 | 100.8613
-110 | -110 | 14.22 | 25 | 12.5 | 10.78 | 0 | 567.6 | 234.7 | 82.9 | 77.50217
-110 | -110 | 14.1 | 25 | 12.5 | 10.9 | 0 | 567.6 | 234.7 | 77.5 | 62.5732
-110 | -110 | 14.64 | 25 | 12.5 | 10.36 | 0 | 567.6 | 234.7 | 88.3 | 82.08267
-154 | -154 | 56.35 | 100 | 50 | 43.65 | 0 | 674.5 | 237.6 | 31.4 | 31.10352 | 36.493
-154 | -154 | 14.06 | 25 | 12.5 | 10.94 | 0 | 674.5 | 237.6 | 38.9 | 35.481
-154 | -154 | 55.67 | 100 | 50 | 44.33 | 0 | 674.5 | 237.6 | 30 | 37.3
-154 | -154 | 13.79 | 25 | 12.5 | 11.21 | 0 | 674.5 | 237.6 | 31.4 | 32.248
-154 | -154 | 27.58 | 50 | 25 | 22.42 | 0 | 674.5 | 237.6 | 46.1 | 44.87267
-154 | -154 | 13.3 | 25 | 12.5 | 11.7 | 0 | 674.5 | 237.6 | 39.7 | 37.51067
-154 | -154 | 26.74 | 50 | 25 | 23.26 | 0 | 674.5 | 237.6 | 41.2 | 39.047
-154 | -154 | 13.23 | 25 | 12.5 | 11.77 | 0 | 674.5 | 237.6 | 34.6 | 37.561
-154 | -154 | 27.73 | 50 | 25 | 22.27 | 0 | 674.5 | 237.6 | 34 | 37.96767
-154 | -154 | 13.31 | 25 | 12.5 | 11.69 | 0 | 674.5 | 237.6 | 29.3 | 34.61177
-154 | -154 | 13.32 | 25 | 12.5 | 11.68 | 0 | 674.5 | 237.6 | 41.5 | 41.95152
-154 | -154 | 27.98 | 50 | 25 | 22.02 | 0 | 674.5 | 237.6 | 42.2 | 41.57257
-154 | -154 | 28.17 | 50 | 25 | 21.83 | 0 | 674.5 | 237.6 | 53 | 49.77433
-154 | -154 | 13.32 | 25 | 12.5 | 11.68 | 0 | 674.5 | 237.6 | 44.4 | 41.95152
-154 | -154 | 55.95 | 100 | 50 | 44.05 | 0 | 674.5 | 237.6 | 36.4 | 35.769
-154 | -154 | 56.36 | 100 | 50 | 43.64 | 0 | 674.5 | 237.6 | 43 | 39.4412
-154 | -154 | 26.52 | 50 | 25 | 23.48 | 0 | 674.5 | 237.6 | 33.4 | 33.92205
-154 | -154 | 13.19 | 25 | 12.5 | 11.81 | 0 | 674.5 | 237.6 | 34.3 | 38.974
-154 | -154 | 13.24 | 25 | 12.5 | 11.76 | 0 | 674.5 | 237.6 | 46.1 | 42.46
-154 | -154 | 55.45 | 100 | 50 | 44.55 | 0 | 674.5 | 237.6 | 44.2 | 41.127
-154 | -154 | 56.42 | 100 | 50 | 43.58 | 0 | 674.5 | 237.6 | 33.4 | 34.976
-154 | -154 | 27.96 | 50 | 25 | 22.04 | 0 | 674.5 | 237.6 | 29 | 31.765
-154 | -154 | 56.21 | 100 | 50 | 43.79 | 0 | 674.5 | 237.6 | 30.7 | 31.2282
-154 | -154 | 56.75 | 100 | 50 | 43.25 | 0 | 674.5 | 237.6 | 36.4 | 36.707
-154 | -154 | 28.15 | 50 | 25 | 21.85 | 0 | 674.5 | 237.6 | 41.7 | 45.02833
-154 | -154 | 54.42 | 100 | 50 | 45.58 | 0 | 674.5 | 237.6 | 28.2 | 29.673
-154 | -154 | 26.42 | 50 | 25 | 23.58 | 0 | 674.5 | 237.6 | 30.4 | 32.06867
-154 | -154 | 14.47 | 25 | 12.5 | 10.53 | 0 | 674.5 | 237.6 | 54.8 | 51.483
-154 | -154 | 26.43 | 50 | 25 | 23.57 | 0 | 674.5 | 237.6 | 33.4 | 33.72767
-154 | -154 | 26.52 | 50 | 25 | 23.48 | 0 | 674.5 | 237.6 | 34.6 | 33.92205
-154 | -154 | 26.65 | 50 | 25 | 23.35 | 0 | 674.5 | 237.6 | 26.7 | 28.282
-154 | -154 | 26.44 | 50 | 25 | 23.56 | 0 | 674.5 | 237.6 | 34.3 | 34.30067
-154 | -154 | 57.23 | 100 | 50 | 42.77 | 0 | 674.5 | 237.6 | 30.4 | 32.579
-154 | -154 | 27.96 | 50 | 25 | 22.04 | 0 | 674.5 | 237.6 | 29 | 31.765
-154 | -154 | 26.63 | 50 | 25 | 23.37 | 0 | 674.5 | 237.6 | 38.1 | 34.958
-154 | -154 | 56.43 | 100 | 50 | 43.57 | 0 | 674.5 | 237.6 | 37.5 | 36.493
-154 | -154 | 27.01 | 50 | 25 | 22.99 | 0 | 674.5 | 237.6 | 30.7 | 31.907
-154 | -154 | 56.35 | 100 | 50 | 43.65 | 0 | 674.5 | 237.6 | 30 | 31.10352
-154 | -154 | 27.64 | 50 | 25 | 22.36 | 0 | 674.5 | 237.6 | 50 | 46.70567
-154 | -154 | 28.21 | 50 | 25 | 21.79 | 0 | 674.5 | 237.6 | 41.5 | 45.26333
-154 | -154 | 13.15 | 25 | 12.5 | 11.85 | 0 | 674.5 | 237.6 | 31.7 | 35.211
-154 | -154 | 54.42 | 100 | 50 | 45.58 | 0 | 674.5 | 237.6 | 28.2 | 29.673
-154 | -154 | 26.83 | 50 | 25 | 23.17 | 0 | 674.5 | 237.6 | 34 | 33.691
-154 | -154 | 57.86 | 100 | 50 | 42.14 | 0 | 674.5 | 237.6 | 29.7 | 30.597
-154 | -154 | 26.81 | 50 | 25 | 23.19 | 0 | 674.5 | 237.6 | 28.6 | 31.315
-154 | -154 | 56.45 | 100 | 50 | 43.55 | 0 | 674.5 | 237.6 | 37.2 | 37.146
-154 | -154 | 26.69 | 50 | 25 | 23.31 | 0 | 674.5 | 237.6 | 38.6 | 35.052
-154 | -154 | 14.17 | 25 | 12.5 | 10.83 | 0 | 674.5 | 237.6 | 49.8 | 43.828
-154 | -154 | 14.11 | 25 | 12.5 | 10.89 | 0 | 674.5 | 237.6 | 24.2 | 30.531
-154 | -154 | 13.33 | 25 | 12.5 | 11.67 | 0 | 674.5 | 237.6 | 28.6 | 33.74493
-154 | -154 | 14.28 | 25 | 12.5 | 10.72 | 0 | 674.5 | 237.6 | 39.2 | 39.546
-154 | -154 | 13.18 | 25 | 12.5 | 11.82 | 0 | 674.5 | 237.6 | 48.9 | 45.077
-154 | -154 | 55.81 | 100 | 50 | 44.19 | 0 | 674.5 | 237.6 | 54.4 | 48.583
-154 | -154 | 56.47 | 100 | 50 | 43.53 | 0 | 674.5 | 237.6 | 36.9 | 36.99
-154 | -154 | 26.68 | 50 | 25 | 23.32 | 0 | 674.5 | 237.6 | 32.4 | 33.068
-154 | -154 | 26.6 | 50 | 25 | 23.4 | 0 | 674.5 | 237.6 | 33 | 32.328
-154 | -154 | 13.53 | 25 | 12.5 | 11.47 | 0 | 674.5 | 237.6 | 31.7 | 32.35483
-154 | -154 | 26.61 | 50 | 25 | 23.39 | 0 | 674.5 | 237.6 | 28.6 | 30.7
-154 | -154 | 26.49 | 50 | 25 | 23.51 | 0 | 674.5 | 237.6 | 31.1 | 33.83317
-154 | -154 | 13.27 | 25 | 12.5 | 11.73 | 0 | 674.5 | 237.6 | 38.9 | 39.166
-154 | -154 | 13.07 | 25 | 12.5 | 11.93 | 0 | 674.5 | 237.6 | 41 | 39.019
-154 | -154 | 26.48 | 50 | 25 | 23.52 | 0 | 674.5 | 237.6 | 36.9 | 39.52693
-154 | -154 | 27.98 | 50 | 25 | 22.02 | 0 | 674.5 | 237.6 | 44.2 | 41.57257
-154 | -154 | 26.48 | 50 | 25 | 23.52 | 0 | 674.5 | 237.6 | 45.1 | 39.52693
-154 | -154 | 56.35 | 100 | 50 | 43.65 | 0 | 674.5 | 237.6 | 32.7 | 31.10352
-154 | -154 | 14.15 | 25 | 12.5 | 10.85 | 0 | 674.5 | 237.6 | 37.8 | 39.382
-154 | -154 | 56.35 | 100 | 50 | 43.65 | 0 | 674.5 | 237.6 | 30 | 31.10352
-154 | -154 | 57.11 | 100 | 50 | 42.89 | 0 | 674.5 | 237.6 | 41.7 | 38.561
-154 | -154 | 29.45 | 50 | 25 | 20.55 | 0 | 674.5 | 237.6 | 39.4 | 41.51
-154 | -154 | 14.36 | 25 | 12.5 | 10.64 | 0 | 674.5 | 237.6 | 33 | 38.323
-154 | -154 | 26.65 | 50 | 25 | 23.35 | 0 | 674.5 | 237.6 | 26.7 | 28.282
-154 | -154 | 55.97 | 100 | 50 | 44.03 | 0 | 674.5 | 237.6 | 34.6 | 35.139
-154 | -154 | 56.08 | 100 | 50 | 43.92 | 0 | 674.5 | 237.6 | 32.7 | 33.22933
-154 | -154 | 58.12 | 100 | 50 | 41.88 | 0 | 674.5 | 237.6 | 30.7 | 30.997
-154 | -154 | 14.5 | 25 | 12.5 | 10.5 | 0 | 674.5 | 237.6 | 46.5 | 47.665
-154 | -154 | 55 | 100 | 50 | 45 | 0 | 674.5 | 237.6 | 42.7 | 41.023
-154 | -154 | 26.43 | 50 | 25 | 23.57 | 0 | 674.5 | 237.6 | 33.4 | 33.72767
-154 | -154 | 13.11 | 25 | 12.5 | 11.89 | 0 | 674.5 | 237.6 | 35.2 | 38.089
-154 | -154 | 13.21 | 25 | 12.5 | 11.79 | 0 | 674.5 | 237.6 | 35.8 | 36.503
-154 | -154 | 56.52 | 100 | 50 | 43.48 | 0 | 674.5 | 237.6 | 34.9 | 36.99
-154 | -154 | 56.28 | 100 | 50 | 43.72 | 0 | 674.5 | 237.6 | 38.3 | 31.02255
-154 | -154 | 26.83 | 50 | 25 | 23.17 | 0 | 674.5 | 237.6 | 34 | 33.691
-154 | -154 | 13.21 | 25 | 12.5 | 11.79 | 0 | 674.5 | 237.6 | 36.7 | 36.503
-154 | -154 | 14.06 | 25 | 12.5 | 10.94 | 0 | 674.5 | 237.6 | 47.4 | 35.481
-154 | -154 | 26.55 | 50 | 25 | 23.45 | 0 | 674.5 | 237.6 | 41 | 33.74871
-154 | -154 | 14.11 | 25 | 12.5 | 10.89 | 0 | 674.5 | 237.6 | 24.2 | 30.531
-154 | -154 | 27.01 | 50 | 25 | 22.99 | 0 | 674.5 | 237.6 | 30.7 | 31.907
-154 | -154 | 13.14 | 25 | 12.5 | 11.86 | 0 | 674.5 | 237.6 | 44.4 | 35.275
-154 | -154 | 56.79 | 100 | 50 | 43.21 | 0 | 674.5 | 237.6 | 33.7 | 37.655
-154 | -154 | 56.5 | 100 | 50 | 43.5 | 0 | 674.5 | 237.6 | 31.7 | 36.99
-154 | -154 | 13.17 | 25 | 12.5 | 11.83 | 0 | 674.5 | 237.6 | 32.7 | 45.077
-154 | -154 | 13.21 | 25 | 12.5 | 11.79 | 0 | 674.5 | 237.6 | 38.6 | 36.503
-154 | -154 | 28.1 | 50 | 25 | 21.9 | 0 | 674.5 | 237.6 | 36.7 | 45.02833
-154 | -154 | 55.2 | 100 | 50 | 44.8 | 0 | 674.5 | 237.6 | 36.4 | 41.745
-154 | -154 | 26.63 | 50 | 25 | 23.37 | 0 | 674.5 | 237.6 | 35.5 | 34.958
-154 | -154 | 26.44 | 50 | 25 | 23.56 | 0 | 674.5 | 237.6 | 49.6 | 34.30067
-154 | -154 | 13.17 | 25 | 12.5 | 11.83 | 0 | 674.5 | 237.6 | 33 | 45.077
-154 | -154 | 26.77 | 50 | 25 | 23.23 | 0 | 674.5 | 237.6 | 36.7 | 37.075
-154 | -154 | 55.62 | 100 | 50 | 44.38 | 0 | 674.5 | 237.6 | 37.2 | 35.668
-154 | -154 | 13.17 | 25 | 12.5 | 11.83 | 0 | 674.5 | 237.6 | 36.7 | 45.077
-154 | -154 | 56.51 | 100 | 50 | 43.49 | 0 | 674.5 | 237.6 | 30 | 36.99
-154 | -154 | 26.74 | 50 | 25 | 23.26 | 0 | 674.5 | 237.6 | 36.4 | 39.047
-154 | -154 | 56.41 | 100 | 50 | 43.59 | 0 | 674.5 | 237.6 | 33.7 | 35.22